## Info
Speciesname as chemical equation, NEEDED! | alternate name, like water for H2O |  | Name of constant1 | number of constants is not limited, as long as they written here in a new column
source of data |  |  | dimension
formation of first 7 rows is strict |  |  | variablename of constant1, NEEDED!
formation of first 3 columns after row 7 is strict |  |  | value of constant1, NEEDED!
Temperature | Temperature | Pressure | Name of property1, NEEDED! | number of properties is not limited, as long as they written here in a new column
C | K | bar | dimension
| fT | fP | variablename of property1, NEEDED!
complete empty rows are not allowed! |  |  | value of property1, NEEDED!
for an example refer worksheet H2O

## MatterData
Shortcut | Name | Phase | Molar Weight | melting temperature | Boiling Point | Density | SHC | lin. expansion coefficient | modulus of elasticity
sSpecies |  | ttxPhases | fMolMass | fMeltPoint | fBoilPoint | fDensity | fCp | fExpCoeff | fModElast | number of properties is not limited, as long as the name is in the first row and the variablename in the second!
NH3 |  | gas | 17.03052 | 195.42 | 239.81 | 0.73
CO2 |  | gas | 44.0095 | 194.7 | 216.6 | 1.977 | 819
CO2 |  | liquid | 44.0095 | 194.7 | 216.6 |  | 819
H2SO4 |  | gas | 98.07848 | 283 | 610
CO |  | gas | 28.0101 | 68.13 | 81.6 | 1.145 | 7270.3
NO3 |  | solid | 62.0049
Urine |  | liquid | 18
CH4 |  | gas | 16.04246 | 90.7 | 111.66 | 0.656 | 8916.7
Plastic |  | solid | 43.47 |  |  | 980
Waste |  | solid | 50
H2O2 |  | gas | 34.01468 | 272.72 | 423.3 |  | 1267
O3 |  | gas | 47.9982 | 81 | 161 | 2.144
H2 |  | gas | 2.01588 | 14.15 | 20.25 | 0.0899 | 1418
H2 |  | liquid | 2.01588 |  |  |  | 10386
O2 |  | gas | 32 | 54.8 | 90.15 | 1.429 | 920
O2 |  | liquid | 32 | 54.8 | 90.15 | 1.141 | 920
N2 |  | gas | 28.013 |  | 77.36 | 0.314 | 1040
N2 |  | liquid | 28.013 |  | 77.36 | 0.8085 | 1040
KO2 |  | solid | 71.1 | 653.15 |  | 2.14
KOH |  | liquid | 56.11 |  |  |  | 1180
KOH |  | solid | 56.11 | 633.15 | 1593.15 | 2.04 | 1180
H | Hydrogen | gas | 1.00794 | 14.15 | 20.25 | 0.084 | 709 |  | 0.02
He | Helium | gas | 4.0026 | 1.15 | 4.25 | 0.17 | 5193 |  | 0.1
Li | Lithium | solid | 6.941 | 453.65 | 1615.15 | 0.53 | 3582 | 58 | 1.16
Be | Beryllium | solid | 9.012182 | 1551.15 | 3243.15 | 1.85 | 1825 | 12.3 | 10.03
B | Boron | solid | 10.811 | 2573.15 | 2823.15 | 2.34 | 1026 |  | 17.8
C | Carbon | solid | 12.0107 | 3923.15 | 5100.15 | 2.25 | 709 | 1.2 | 54.5
C | Carbon | gas | 12.0107 | 3923.15 | 5100.15 |  | 600
N | Nitrogen | gas | 14.0067 | 63.15 | 77.35 | 1.17 | 1042 |  | 0.12
O | Oxygen | gas | 15.9994 | 54.15 | 90.15 | 1.33 | 92
F | Fluorine | gas | 18.9984032 | 54.15 | 85.05 | 1.58 | 824
Ne | Neon | gas | 20.1797 | 24.15 | 27.15 | 0.84 | 1030 |  | 0.1
Na | Sodium | solid | 22.98977 | 370.95 | 1156.15 | 0.97 | 1230 | 71 | 0.68
Mg | Magnesium | solid | 24.305 | 921.95 | 1380.15 | 1.74 | 1020 | 26 | 3.54
Al | Aluminium | solid | 26.981538 | 933.55 | 2740.15 | 2.7 | 900 | 23.8 | 7.22
Si | Silicon | solid | 28.0855 | 1683.15 | 2628.15 | 2.33 | 700 | 7.6 | 9.88
P | Phosphorus | solid | 30.973761 | 317.25 | 553.15 | 1.82 | 769 | 124 | 3.04
S | Sulfur | solid | 32.065 | 392.15 | 3104.15 | 2.07 | 710 | 64.1 | 1.78
Cl | Chlorine | solid | 35.453 | 172.15 | 238.55 | 2.95 | 480
Ar | Argon | gas | 39.948 | 84.15 | 87.45 | 1.66 | 520 |  | 0.16
K | Potassium | solid | 39.0983 | 336.45 | 1033.15 | 0.86 | 757 | 84 | 0.32
Ca | Calcium | solid | 40.078 | 1112.15 | 1757.15 | 1.54 | 647 | 22.5 | 1.52
Sc | Scandium | solid | 44.95591 | 1812.15 | 3104.15 | 2.99 | 568 |  | 4.35
Ti | Titanium | solid | 47.867 | 1933.15 | 3560.15 | 4.51 | 523 | 9 | 10.51
V | Vanadium | solid | 50.9415 | 2163.15 | 3653.15 | 6.09 | 489 |  | 16.19
Cr | Chromium | solid | 51.9961 | 2130.15 | 2945.15 | 7.14 | 449 | 7.5 | 19.01
Mn | Manganese | solid | 54.938049 | 1517.15 | 2235.15 | 7.44 | 480 | 23 | 5.96
Fe | Iron | solid | 55.845 | 1808.15 | 3023.15 | 7.87 | 449 | 12 | 16.83
Co | Cobalt | solid | 58.9332 | 1768.15 | 3143.15 | 8.89 | 421 | 13 | 19.14
Ni | Nickel | solid | 58.6934 | 1726.15 | 3003.15 | 8.91 | 444 | 12.8 | 18.6
Cu | Copper | solid | 63.546 | 1356.55 | 2840.15 | 8.92 | 385 | 16.8 | 13.7
Zn | Zinc | solid | 65.39 | 692.75 | 1180.15 | 7.14 | 388 | 26.3 | 5.98
Ga | Gallium | solid | 69.723 | 302.95 | 2676.15 | 5.91 | 371 | 18 | 5.69
Ge | Germanium | solid | 72.64 | 1210.55 | 3103.15 | 5.32 | 320 | 6 | 7.72
As | Arsenic | solid | 74.9216 | 886.15 | 1090.15 | 5.72 | 330 |  | 3.94
Se | Selenium | solid | 78.96 | 490.15 | 958.15 | 4.81 | 320 | 37 | 0.91
Br | Bromine | liquid | 79.904 | 266.15 | 331.95 | 3.14 | 266
Kr | Krypton | gas | 83.8 | 116.15 | 20.85 | 3.48 | 248 |  | 0.18
Rb | Rubidium | solid | 85.4678 | 312.05 | 959.15 | 1.53 | 363 | 90 | 0.31
Sr | Strontium | solid | 87.62 | 1042.15 | 1657.15 | 2.63 | 300 |  | 1.16
Y | Yttrium | solid | 88.90585 | 1796.15 | 3611.15 | 4.47 | 300 |  | 3.66
Zr | Zirconium | solid | 91.224 | 2125.15 | 4650.15 | 6.51 | 278 | 4.8 | 8.33
Nb | Niobium | solid | 92.90638 | 2741.15 | 5015.15 | 8.58 | 265 | 7.1 | 17.02
Mo | Molybdenum | solid | 95.94 | 2890.15 | 5833.15 | 10.28 |  | 5 | 33.6
Tc | Technetium | solid | 98.9063 | 2445.15 | 5150.15 | 11.49 | 240 |  | 29.7
Ru | Ruthenium | solid | 101.07 | 2583.15 | 4173.15 | 12.45 | 238 | 9.6 | 32.08
Rh | Rhodium | solid | 102.9055 | 2239.15 | 5900.15 | 12.41 | 242 | 8.5 | 27.04
Pd | Palladium | solid | 106.42 | 1827.15 | 3243.15 | 12.02 | 244 | 11 | 18.08
Ag | Silver | solid | 107.8682 | 1235.05 | 2485.15 | 10.49 | 235 | 19.7 | 10.07
Cd | Cadmium | solid | 112.411 | 594.05 | 1038.15 | 8.64 | 232 | 29.4 | 4.67
In | Indium | solid | 114.818 | 429.75 | 2353.15 | 7.31 | 233 | 56 | 4.11
Sn | Tin | solid | 118.71 | 505.15 | 2543.15 | 7.29 | 228 | 27 | 5.5
Sb | Antimony | solid | 121.76 | 903.85 | 2023.15 | 6.69 | 207 | 10.9 | 3.83
Te | Tellurium | solid | 127.6 | 722.65 | 1263.15 | 6.25 | 202 | 17.2 | 2.3
I | Iodine | solid | 126.90447 | 386.65 | 457.15 | 4.94 | 145 | 83
Xe | Xenon | gas | 131.293 | 161.15 | 166.05 | 5.49 | 158
Cs | Cäsium | solid | 132.90545 | 301.55 | 942.15 | 1.88 | 240 | 97 | 0.2
Ba | Barium | solid | 137.327 | 998.15 | 1913.15 | 3.65 |  |  | 1.03
La | Lanthanium | solid | 138.9055 | 1193.15 | 3730.15 | 6.16 |  |  | 2.43
Ce | Cerium | solid | 141.116 | 1071.15 | 3699.15 | 6.77 |  |  | 2.39
Pr | Praseodymium | solid | 140.90765 | 1204.15 | 3785.15 | 6.48 |  |  | 3.06
Nd | Neodymium | solid | 144.24 | 1283.15 | 273.15 | 7 |  |  | 3.27
Pm | Promethium | solid | 146.9151 | 1353.15 | 273.15 | 7.22 |  |  | 3.5
Sm | Samarium | solid | 150.36 | 1345.15 | 273.15 | 7.54 |  |  | 2.94
Eu | Europium | solid | 151.964 | 1095.15 | 273.15 | 5.25 |  |  | 1.42
Gd | Gadolinium | solid | 157.25 | 1584.15 | 273.15 | 7.89 |  |  | 3.83
Tb | Terbium | solid | 158.92534 | 1633.15 | 273.15 | 8.25 |  |  | 3.99
Dy | Dysprosium | solid | 162.5 | 1682.15 | 273.15 | 8.56 |  |  | 3.84
Ho | Holmium | solid | 164.93032 | 1743.15 | 273.15 | 8.78 |  | 3.97
Er | Erbium | solid | 167.259 | 1795.15 | 273.15 | 9.05 |  |  | 4.11
Tm | Thulium | solid | 168.93421 | 1818.15 | 273.15 | 9.32 |  |  | 3.97
Yb | Ytterbium | solid | 173.04 | 1097.15 | 273.15 | 6.97 |  |  | 1.33
Lu | Lutetium | solid | 174.967 | 1929.15 | 273.15 | 9.84 |  |  | 4.11
Hf | Hafnium | solid | 178.49 | 2500.15 | 4875.15 | 13.31 |  |  | 10.9
Ta | Tantalum | solid | 180.9479 | 3269.15 | 5698.15 | 16.68 |  | 6.5 | 20
W | Tungsten | solid | 183.84 | 3683.15 | 5933.15 | 19.26 |  | 4.3 | 32.32
Re | Rhenium | solid | 186.207 | 3453.15 | 5900.15 | 21.03 |  |  | 37.2
Os | Osmium | solid | 190.23 | 3318.15 | 5573.15 | 22.61 |  | 6.6 | 41.8
Ir | Iridium | solid | 192.217 | 2683.15 | 4403.15 | 22.65 |  | 6.6 | 35.5
Pt | Platinum | solid | 195.078 | 2045.15 | 4100.15 | 21.45 | 130 | 9 | 27.83
Au | Gold | solid | 196.96654 | 1337.55 | 3353.15 | 19.32 | 128 | 14.3 | 17.32
Hg | Mercury | solid | 200.59 | 234.15 | 629.75 | 13.55 |  |  | 3.82
Tl | Thallium | solid | 204.3833 | 576.65 | 1730.15 | 11.85 |  | 29 | 3.53
Pb | Lead | solid | 207.2 | 600.65 | 2013.15 | 11.34 | 129 | 29.4 | 4.3
Bi | Bismuth | solid | 208.98038 | 544.45 | 1833.15 | 9.8 |  | 13.5 | 3.15
Po | Polonium | solid | 208.9824 | 527.15 | 1235.15 | 9.2 |  |  | 2.6
At | Astatine | solid | 209.9871 | 575.15 | 610.15
Rn | Radon | gas | 222.0176 | 202.15 | 211.35 | 9.23 | 94
Fr | Francium | solid | 223.0197 | 300.15 | 950.15 |  |  |  | 0.2
Ra | Radium | solid | 226.0254 | 973.15 | 1413.15 | 5.5 |  |  | 1.32
Ac | Actinium | solid | 227.0278 | 1323.15 | 3473.15 | 10.07 |  |  | 2.5
Th | Thorium | solid | 232.0381 | 2023.15 | 5063.15 | 11.72 |  | 11 | 5.43
Pa | Protactinium | solid | 231.03588 | 1827.15 | 273.15 | 15.37 |  |  | 7.6
U | Uranium | solid | 238.02891 | 1405.45 | 4091.15 | 18.97 |  |  | 9.87
Np | Neptunium | solid | 237.0482 | 913.15 | 273.15 | 20.48 |  |  | 6.8
Pu | Plutonium | solid | 244.0642 | 914.15 | 273.15 | 19.74 |  |  | 5.4
Am | Americium | solid | 243.0614 | 1267.15 | 273.15 | 13.67
Cm | Curium | solid | 247.0703 | 1613.15 | 273.15 | 13.51
Bk | Berkelium | solid | 247.0703 | 1259.15 | 273.15 | 13.25
Cf | Californium | solid | 251.0796 | 1173.15 | 273.15 | 15.1
Es | Einsteinium | solid | 252.0829
Fm | Fermium | solid | 257.0951
Mv | Mendelevium | solid | 258.0986
No | Nobelium | solid | 259.1009
Lr | Lawrentium | solid | 262.11
Rf | Rutherfordium | solid | 261.1089
Db | Dupnium | solid | 262.1144
Sg | Seaborgium | solid | 263.1186
Bh | Bohrium | solid | 262.1231
Hs | Hassium | solid | 265.1306
Mt | Meitnerium | solid | 266.1378
Note on E1: K
Note on F1: K
Note on G1: g/cm^3 gaseous in g/L by 1013 mbar
Note on H1: J/(kgK)
Note on I1: (10E-6 KE-1)
Note on J1: (10E10 N mE-2)

## H2O
H2O | Water |  | Molar mass | specific gasconst. | average molecular diameter
source: VDI Waermeatlas D2 |  |  | g/mol | kJ/(kg*K) | m
|  |  | fMolMass | fR_s | fMolDia
|  |  | 18.015275 | 0.461526 | 2.72e-10
Temperature | Temperature | Pressure | SHC | c_p | c_v | eta | lambda | rho | alpha | Pr | Phase
C | K | bar | kJ/(kg*K) | kJ/(kg*K) | kJ/(kg*K) | kg/(m*s) | W/(m*K) | kg/m^3 | m^2/s | - | -
| fT | fP | fSHC | fCp | fCv | fEta | fLambda | fDensity | fAlpha | fPr | ttxPhases
0 | 273.15 | 1 |  | 4.219 |  | 1791.8 | 555.65 | 999.84 | 0.1317 | 13.61 | liquid
1 | 274.15 | 1 |  | 4.216 |  | 1731 | 558.18 | 999.9 | 0.1324 | 13.07 | liquid
2 | 275.15 | 1 |  | 4.213 |  | 1673.5 | 560.66 | 999.94 | 0.1331 | 12.57 | liquid
3 | 276.15 | 1 |  | 4.21 |  | 1619 | 563.09 | 1000 | 0.1338 | 12.1 | liquid
4 | 277.15 | 1 |  | 4.207 |  | 1567.3 | 565.47 | 1000 | 0.1344 | 11.66 | liquid
5 | 278.15 | 1 |  | 4.205 |  | 1518.2 | 567.79 | 1000 | 0.135 | 11.24 | liquid
6 | 279.15 | 1 |  | 4.203 |  | 1471.5 | 570.08 | 999.94 | 0.1357 | 10.85 | liquid
7 | 280.15 | 1 |  | 4.201 |  | 1427 | 572.31 | 999.9 | 0.1363 | 10.47 | liquid
8 | 281.15 | 1 |  | 4.199 |  | 1384.7 | 574.51 | 999.85 | 0.1368 | 10.12 | liquid
9 | 282.15 | 1 |  | 4.197 |  | 1344.4 | 576.66 | 999.78 | 0.1374 | 9.785 | liquid
10 | 283.15 | 1 |  | 4.195 |  | 1305.9 | 578.78 | 999.7 | 0.138 | 9.466 | liquid
11 | 284.15 | 1 |  | 4.194 |  | 1269.2 | 580.85 | 999.61 | 0.1386 | 9.164 | liquid
12 | 285.15 | 1 |  | 4.193 |  | 1234 | 582.89 | 999.5 | 0.1391 | 8.876 | liquid
13 | 286.15 | 1 |  | 4.191 |  | 1200.5 | 584.89 | 999.38 | 0.1396 | 8.603 | liquid
14 | 287.15 | 1 |  | 4.19 |  | 1168.3 | 586.86 | 999.25 | 0.1402 | 8.342 | liquid
15 | 288.15 | 1 |  | 4.189 |  | 1137.6 | 588.8 | 999.1 | 0.1407 | 8.093 | liquid
16 | 289.15 | 1 |  | 4.188 |  | 1108.1 | 590.7 | 998.94 | 0.1412 | 7.856 | liquid
17 | 290.15 | 1 |  | 4.187 |  | 1079.8 | 592.57 | 998.78 | 0.1417 | 7.63 | liquid
18 | 291.15 | 1 |  | 4.186 |  | 1052.7 | 594.42 | 998.6 | 0.1422 | 7.414 | liquid
19 | 292.15 | 1 |  | 4.186 |  | 1026.6 | 596.23 | 998.41 | 0.1427 | 7.207 | liquid
20 | 293.15 | 1 |  | 4.185 |  | 1001.6 | 598.01 | 998.21 | 0.1432 | 7.009 | liquid
22 | 295.15 | 1 |  | 4.183 |  | 954.4 | 601.49 | 997.77 | 0.1441 | 6.638 | liquid
24 | 297.15 | 1 |  | 4.182 |  | 910.68 | 604.87 | 997.3 | 0.145 | 6.297 | liquid
25 | 298.15 | 1 |  | 4.182 |  | 890.02 | 606.52 | 997.05 | 0.1455 | 6.137 | liquid
26 | 299.15 | 1 |  | 4.181 |  | 870.11 | 608.14 | 996.79 | 0.1459 | 5.983 | liquid
28 | 301.15 | 1 |  | 4.181 |  | 832.38 | 611.31 | 996.24 | 0.1468 | 5.692 | liquid
30 | 303.15 | 1 |  | 4.18 |  | 797.22 | 614.39 | 995.65 | 0.1476 | 5.424 | liquid
32 | 305.15 | 1 |  | 4.18 |  | 764.41 | 617.38 | 995.03 | 0.1485 | 5.175 | liquid
34 | 307.15 | 1 |  | 4.179 |  | 733.73 | 620.29 | 994.38 | 0.1493 | 4.943 | liquid
36 | 309.15 | 1 |  | 4.179 |  | 704.99 | 623.1 | 993.69 | 0.1501 | 4.728 | liquid
38 | 311.15 | 1 |  | 4.179 |  | 678.04 | 625.84 | 992.97 | 0.1508 | 4.527 | liquid
40 | 313.15 | 1 |  | 4.179 |  | 652.73 | 628.49 | 992.22 | 0.1516 | 4.34 | liquid
42 | 315.15 | 1 |  | 4.179 |  | 628.92 | 631.07 | 991.44 | 0.1523 | 4.164 | liquid
44 | 317.15 | 1 |  | 4.179 |  | 606.5 | 633.57 | 990.64 | 0.1531 | 4 | liquid
46 | 319.15 | 1 |  | 4.179 |  | 585.35 | 636 | 989.8 | 0.1538 | 3.846 | liquid
48 | 321.15 | 1 |  | 4.179 |  | 565.39 | 638.35 | 988.94 | 0.1545 | 3.702 | liquid
50 | 323.15 | 1 |  | 4.18 |  | 546.52 | 640.64 | 988.05 | 0.1551 | 3.566 | liquid
55 | 328.15 | 1 |  | 4.181 |  | 503.63 | 646.04 | 985.71 | 0.1568 | 3.259 | liquid
60 | 333.15 | 1 |  | 4.183 |  | 466.04 | 651.02 | 983.21 | 0.1583 | 2.994 | liquid
65 | 338.15 | 1 |  | 4.185 |  | 432.91 | 655.59 | 980.57 | 0.1598 | 2.764 | liquid
70 | 343.15 | 1 |  | 4.188 |  | 403.56 | 659.78 | 977.78 | 0.1611 | 2.562 | liquid
75 | 348.15 | 1 |  | 4.192 |  | 377.42 | 663.58 | 974.86 | 0.1624 | 2.384 | liquid
80 | 353.15 | 1 |  | 4.196 |  | 354.06 | 667.01 | 971.8 | 0.1636 | 2.227 | liquid
85 | 358.15 | 1 |  | 4.2 |  | 333.08 | 670.08 | 968.62 | 0.1647 | 2.088 | liquid
90 | 363.15 | 1 |  | 4.205 |  | 314.18 | 672.8 | 965.32 | 0.1657 | 1.964 | liquid
95 | 368.15 | 1 |  | 4.211 |  | 297.09 | 675.17 | 961.89 | 0.1667 | 1.853 | liquid
99.606 | 372.756 | 1 |  | 4.216 |  | 282.75 | 677.07 | 958.64 | 0.1675 | 1.761 | liquid
0 | 273.15 | 1 |  | 4.219 |  |  | 555.7 | 999.84 | 0.1317 |  | liquid
0 | 273.15 | 5 |  | 4.217 |  |  | 556 | 1000 | 0.1318 |  | liquid
0 | 273.15 | 10 |  | 4.215 |  |  | 556.3 | 1000.3 | 0.132 |  | liquid
0 | 273.15 | 20 |  | 4.21 |  |  | 557.1 | 1000.8 | 0.1322 |  | liquid
0 | 273.15 | 30 |  | 4.205 |  |  | 557.8 | 1001.3 | 0.1325 |  | liquid
0 | 273.15 | 40 |  | 4.2 |  |  | 558.6 | 1001.8 | 0.1327 |  | liquid
0 | 273.15 | 50 |  | 4.196 |  |  | 559.3 | 1002.3 | 0.133 |  | liquid
0 | 273.15 | 60 |  | 4.191 |  |  | 560.1 | 1002.8 | 0.1333 |  | liquid
0 | 273.15 | 70 |  | 4.186 |  |  | 560.8 | 1003.3 | 0.1335 |  | liquid
0 | 273.15 | 80 |  | 4.181 |  |  | 561.6 | 1003.8 | 0.1338 |  | liquid
0 | 273.15 | 90 |  | 4.177 |  |  | 562.3 | 1004.3 | 0.134 |  | liquid
0 | 273.15 | 100 |  | 4.172 |  |  | 563 | 1004.8 | 0.1343 |  | liquid
0 | 273.15 | 150 |  | 4.15 |  |  | 566.6 | 1007.3 | 0.1355 |  | liquid
0 | 273.15 | 200 |  | 4.129 |  |  | 570.1 | 1009.7 | 0.1367 |  | liquid
0 | 273.15 | 250 |  | 4.109 |  |  | 573.6 | 1012.2 | 0.1379 |  | liquid
0 | 273.15 | 300 |  | 4.09 |  |  | 576.9 | 1014.5 | 0.139 |  | liquid
0 | 273.15 | 350 |  | 4.072 |  |  | 580.2 | 1016.9 | 0.1401 |  | liquid
0 | 273.15 | 400 |  | 4.054 |  |  | 583.4 | 1019.2 | 0.1412 |  | liquid
0 | 273.15 | 450 |  | 4.038 |  |  | 586.6 | 1021.5 | 0.1422 |  | liquid
0 | 273.15 | 500 |  | 4.022 |  |  | 589.6 | 1023.8 | 0.1432 |  | liquid
0 | 273.15 | 600 |  | 3.994 |  |  | 595.5 | 1028.3 | 0.145 |  | liquid
0 | 273.15 | 700 |  | 3.968 |  |  | 601.2 | 1032.7 | 0.1467 |  | liquid
0 | 273.15 | 800 |  | 3.945 |  |  | 606.5 | 1037 | 0.1483 |  | liquid
0 | 273.15 | 900 |  | 3.924 |  |  | 611.7 | 1041.2 | 0.1497 |  | liquid
0 | 273.15 | 1000 |  | 3.906 |  |  | 616.6 | 1045.3 | 0.151 |  | liquid
25 | 298.15 | 1 |  | 4.182 |  |  | 606.5 | 997.05 | 0.1455 |  | liquid
25 | 298.15 | 5 |  | 4.181 |  |  | 606.7 | 997.23 | 0.1455 |  | liquid
25 | 298.15 | 10 |  | 4.179 |  |  | 607 | 997.45 | 0.1456 |  | liquid
25 | 298.15 | 20 |  | 4.176 |  |  | 607.6 | 997.9 | 0.1458 |  | liquid
25 | 298.15 | 30 |  | 4.174 |  |  | 608.2 | 998.35 | 0.146 |  | liquid
25 | 298.15 | 40 |  | 4.171 |  |  | 608.7 | 998.8 | 0.1461 |  | liquid
25 | 298.15 | 50 |  | 4.168 |  |  | 609.3 | 999.24 | 0.1463 |  | liquid
25 | 298.15 | 60 |  | 4.165 |  |  | 609.8 | 999.69 | 0.1465 |  | liquid
25 | 298.15 | 70 |  | 4.162 |  |  | 610.4 | 1000.1 | 0.1466 |  | liquid
25 | 298.15 | 80 |  | 4.16 |  |  | 610.9 | 1000.6 | 0.1468 |  | liquid
25 | 298.15 | 90 |  | 4.157 |  |  | 611.5 | 1001 | 0.1469 |  | liquid
25 | 298.15 | 100 |  | 4.154 |  |  | 612 | 1001.5 | 0.1471 |  | liquid
25 | 298.15 | 150 |  | 4.141 |  |  | 614.8 | 1003.7 | 0.1479 |  | liquid
25 | 298.15 | 200 |  | 4.128 |  |  | 617.4 | 1005.8 | 0.1487 |  | liquid
25 | 298.15 | 250 |  | 4.116 |  |  | 620.1 | 1008 | 0.1494 |  | liquid
25 | 298.15 | 300 |  | 4.104 |  |  | 622.7 | 1010.1 | 0.1502 |  | liquid
25 | 298.15 | 350 |  | 4.093 |  |  | 625.2 | 1012.2 | 0.1509 |  | liquid
25 | 298.15 | 400 |  | 4.082 |  |  | 627.8 | 1014.3 | 0.1516 |  | liquid
25 | 298.15 | 450 |  | 4.072 |  |  | 630.2 | 1016.4 | 0.1523 |  | liquid
25 | 298.15 | 500 |  | 4.061 |  |  | 632.7 | 1018.4 | 0.153 |  | liquid
25 | 298.15 | 600 |  | 4.042 |  |  | 637.4 | 1022.5 | 0.1542 |  | liquid
25 | 298.15 | 700 |  | 4.024 |  |  | 642.1 | 1026.4 | 0.1554 |  | liquid
25 | 298.15 | 800 |  | 4.008 |  |  | 646.5 | 1030.3 | 0.1566 |  | liquid
25 | 298.15 | 900 |  | 3.992 |  |  | 650.9 | 1034.1 | 0.1577 |  | liquid
25 | 298.15 | 1000 |  | 3.978 |  |  | 655.1 | 1037.9 | 0.1587 |  | liquid
50 | 323.15 | 1 |  | 4.18 |  |  | 640.6 | 988.05 | 0.1551 |  | liquid
50 | 323.15 | 5 |  | 4.179 |  |  | 640.8 | 988.22 | 0.1552 |  | liquid
50 | 323.15 | 10 |  | 4.177 |  |  | 641.1 | 988.44 | 0.1553 |  | liquid
50 | 323.15 | 20 |  | 4.175 |  |  | 641.6 | 988.87 | 0.1554 |  | liquid
50 | 323.15 | 30 |  | 4.173 |  |  | 642.1 | 989.3 | 0.1555 |  | liquid
50 | 323.15 | 40 |  | 4.171 |  |  | 642.7 | 989.74 | 0.1557 |  | liquid
50 | 323.15 | 50 |  | 4.168 |  |  | 643.2 | 990.17 | 0.1558 |  | liquid
50 | 323.15 | 60 |  | 4.166 |  |  | 643.7 | 990.6 | 0.156 |  | liquid
50 | 323.15 | 70 |  | 4.164 |  |  | 644.2 | 991.03 | 0.1561 |  | liquid
50 | 323.15 | 80 |  | 4.162 |  |  | 644.7 | 991.46 | 0.1563 |  | liquid
50 | 323.15 | 90 |  | 4.159 |  |  | 645.2 | 991.88 | 0.1564 |  | liquid
50 | 323.15 | 100 |  | 4.157 |  |  | 645.7 | 992.31 | 0.1565 |  | liquid
50 | 323.15 | 150 |  | 4.147 |  |  | 648.3 | 994.43 | 0.1572 |  | liquid
50 | 323.15 | 200 |  | 4.136 |  |  | 650.8 | 996.53 | 0.1579 |  | liquid
50 | 323.15 | 250 |  | 4.126 |  |  | 653.3 | 998.6 | 0.1585 |  | liquid
50 | 323.15 | 300 |  | 4.116 |  |  | 655.7 | 1000.7 | 0.1592 |  | liquid
50 | 323.15 | 350 |  | 4.107 |  |  | 658.1 | 1002.7 | 0.1598 |  | liquid
50 | 323.15 | 400 |  | 4.097 |  |  | 660.5 | 1004.7 | 0.1605 |  | liquid
50 | 323.15 | 450 |  | 4.088 |  |  | 662.9 | 1006.7 | 0.1611 |  | liquid
50 | 323.15 | 500 |  | 4.08 |  |  | 665.3 | 1008.7 | 0.1617 |  | liquid
50 | 323.15 | 600 |  | 4.063 |  |  | 669.9 | 1012.6 | 0.1628 |  | liquid
50 | 323.15 | 700 |  | 4.047 |  |  | 674.4 | 1016.4 | 0.1639 |  | liquid
50 | 323.15 | 800 |  | 4.032 |  |  | 678.8 | 1020.1 | 0.165 |  | liquid
50 | 323.15 | 900 |  | 4.018 |  |  | 683.2 | 1023.8 | 0.1661 |  | liquid
50 | 323.15 | 1000 |  | 4.005 |  |  | 687.4 | 1027.4 | 0.1671 |  | liquid
75 | 348.15 | 1 |  | 4.192 |  |  | 663.6 | 974.86 | 0.1624 |  | liquid
75 | 348.15 | 5 |  | 4.191 |  |  | 663.8 | 975.03 | 0.1625 |  | liquid
75 | 348.15 | 10 |  | 4.19 |  |  | 664.1 | 975.25 | 0.1625 |  | liquid
75 | 348.15 | 20 |  | 4.187 |  |  | 664.6 | 975.7 | 0.1627 |  | liquid
75 | 348.15 | 30 |  | 4.185 |  |  | 665.1 | 976.14 | 0.1628 |  | liquid
75 | 348.15 | 40 |  | 4.183 |  |  | 665.6 | 976.58 | 0.1629 |  | liquid
75 | 348.15 | 50 |  | 4.181 |  |  | 666.2 | 977.02 | 0.1631 |  | liquid
75 | 348.15 | 60 |  | 4.179 |  |  | 666.7 | 977.45 | 0.1632 |  | liquid
75 | 348.15 | 70 |  | 4.177 |  |  | 667.2 | 977.89 | 0.1634 |  | liquid
75 | 348.15 | 80 |  | 4.175 |  |  | 667.7 | 978.33 | 0.1635 |  | liquid
75 | 348.15 | 90 |  | 4.173 |  |  | 668.3 | 978.76 | 0.1636 |  | liquid
75 | 348.15 | 100 |  | 4.17 |  |  | 668.8 | 979.19 | 0.1638 |  | liquid
75 | 348.15 | 150 |  | 4.16 |  |  | 671.4 | 981.35 | 0.1645 |  | liquid
75 | 348.15 | 200 |  | 4.15 |  |  | 674 | 983.48 | 0.1651 |  | liquid
75 | 348.15 | 250 |  | 4.141 |  |  | 676.5 | 985.58 | 0.1658 |  | liquid
75 | 348.15 | 300 |  | 4.131 |  |  | 679.1 | 987.66 | 0.1664 |  | liquid
75 | 348.15 | 350 |  | 4.122 |  |  | 681.6 | 989.72 | 0.1671 |  | liquid
75 | 348.15 | 400 |  | 4.113 |  |  | 684.1 | 991.76 | 0.1677 |  | liquid
75 | 348.15 | 450 |  | 4.105 |  |  | 686.5 | 993.77 | 0.1683 |  | liquid
75 | 348.15 | 500 |  | 4.096 |  |  | 689 | 995.77 | 0.1689 |  | liquid
75 | 348.15 | 600 |  | 4.08 |  |  | 693.8 | 999.69 | 0.1701 |  | liquid
75 | 348.15 | 700 |  | 4.064 |  |  | 698.6 | 1003.5 | 0.1713 |  | liquid
75 | 348.15 | 800 |  | 4.05 |  |  | 703.3 | 1007.3 | 0.1724 |  | liquid
75 | 348.15 | 900 |  | 4.036 |  |  | 707.9 | 1011 | 0.1735 |  | liquid
75 | 348.15 | 1000 |  | 4.023 |  |  | 712.4 | 1014.6 | 0.1746 |  | liquid
100 | 373.15 | 1 |  | 2.074 |  |  | 24.56 | 0.5896 | 20.09 |  | gas
100 | 373.15 | 5 |  | 4.216 |  |  | 677.4 | 958.54 | 0.1676 |  | liquid
100 | 373.15 | 10 |  | 4.215 |  |  | 677.7 | 958.77 | 0.1677 |  | liquid
100 | 373.15 | 20 |  | 4.212 |  |  | 678.3 | 959.24 | 0.1679 |  | liquid
100 | 373.15 | 30 |  | 4.21 |  |  | 678.9 | 959.71 | 0.168 |  | liquid
100 | 373.15 | 40 |  | 4.208 |  |  | 679.4 | 960.17 | 0.1682 |  | liquid
100 | 373.15 | 50 |  | 4.206 |  |  | 680 | 960.64 | 0.1683 |  | liquid
100 | 373.15 | 60 |  | 4.203 |  |  | 680.6 | 961.1 | 0.1685 |  | liquid
100 | 373.15 | 70 |  | 4.201 |  |  | 681.1 | 961.56 | 0.1686 |  | liquid
100 | 373.15 | 80 |  | 4.199 |  |  | 681.7 | 962.02 | 0.1688 |  | liquid
100 | 373.15 | 90 |  | 4.197 |  |  | 682.2 | 962.47 | 0.1689 |  | liquid
100 | 373.15 | 100 |  | 4.194 |  |  | 682.8 | 962.93 | 0.1691 |  | liquid
100 | 373.15 | 150 |  | 4.184 |  |  | 685.6 | 965.2 | 0.1698 |  | liquid
100 | 373.15 | 200 |  | 4.173 |  |  | 688.3 | 967.43 | 0.1705 |  | liquid
100 | 373.15 | 250 |  | 4.163 |  |  | 691.1 | 969.64 | 0.1712 |  | liquid
100 | 373.15 | 300 |  | 4.153 |  |  | 693.8 | 971.82 | 0.1719 |  | liquid
100 | 373.15 | 350 |  | 4.144 |  |  | 696.5 | 973.97 | 0.1726 |  | liquid
100 | 373.15 | 400 |  | 4.135 |  |  | 699.2 | 976.1 | 0.1732 |  | liquid
100 | 373.15 | 450 |  | 4.126 |  |  | 701.8 | 978.19 | 0.1739 |  | liquid
100 | 373.15 | 500 |  | 4.117 |  |  | 704.5 | 980.27 | 0.1746 |  | liquid
100 | 373.15 | 600 |  | 4.1 |  |  | 709.7 | 984.34 | 0.1759 |  | liquid
100 | 373.15 | 700 |  | 4.084 |  |  | 714.8 | 988.32 | 0.1771 |  | liquid
100 | 373.15 | 800 |  | 4.068 |  |  | 719.9 | 992.22 | 0.1783 |  | liquid
100 | 373.15 | 900 |  | 4.054 |  |  | 724.9 | 996.02 | 0.1795 |  | liquid
100 | 373.15 | 1000 |  | 4.04 |  |  | 729.8 | 999.75 | 0.1807 |  | liquid
125 | 398.15 | 1 |  | 2.011 |  |  | 26.67 | 0.5503 | 24.1 |  | gas
125 | 398.15 | 5 |  | 4.255 |  |  | 682.9 | 939.16 | 0.1709 |  | liquid
125 | 398.15 | 10 |  | 4.253 |  |  | 683.2 | 939.41 | 0.171 |  | liquid
125 | 398.15 | 20 |  | 4.251 |  |  | 683.8 | 939.92 | 0.1712 |  | liquid
125 | 398.15 | 30 |  | 4.248 |  |  | 684.4 | 940.43 | 0.1713 |  | liquid
125 | 398.15 | 40 |  | 4.245 |  |  | 685.1 | 940.93 | 0.1715 |  | liquid
125 | 398.15 | 50 |  | 4.243 |  |  | 685.7 | 941.43 | 0.1717 |  | liquid
125 | 398.15 | 60 |  | 4.24 |  |  | 686.3 | 941.93 | 0.1718 |  | liquid
125 | 398.15 | 70 |  | 4.238 |  |  | 686.9 | 942.43 | 0.172 |  | liquid
125 | 398.15 | 80 |  | 4.235 |  |  | 687.5 | 942.93 | 0.1722 |  | liquid
125 | 398.15 | 90 |  | 4.233 |  |  | 688.1 | 943.43 | 0.1723 |  | liquid
125 | 398.15 | 100 |  | 4.23 |  |  | 688.7 | 943.92 | 0.1725 |  | liquid
125 | 398.15 | 150 |  | 4.218 |  |  | 691.8 | 946.37 | 0.1733 |  | liquid
125 | 398.15 | 200 |  | 4.206 |  |  | 694.8 | 948.78 | 0.1741 |  | liquid
125 | 398.15 | 250 |  | 4.195 |  |  | 697.7 | 951.16 | 0.1749 |  | liquid
125 | 398.15 | 300 |  | 4.184 |  |  | 700.7 | 953.5 | 0.1756 |  | liquid
125 | 398.15 | 350 |  | 4.173 |  |  | 703.6 | 955.8 | 0.1764 |  | liquid
125 | 398.15 | 400 |  | 4.163 |  |  | 706.5 | 958.07 | 0.1771 |  | liquid
125 | 398.15 | 450 |  | 4.153 |  |  | 709.4 | 960.31 | 0.1779 |  | liquid
125 | 398.15 | 500 |  | 4.143 |  |  | 712.3 | 962.52 | 0.1786 |  | liquid
125 | 398.15 | 600 |  | 4.125 |  |  | 718 | 966.85 | 0.18 |  | liquid
125 | 398.15 | 700 |  | 4.107 |  |  | 723.6 | 971.07 | 0.1814 |  | liquid
125 | 398.15 | 800 |  | 4.09 |  |  | 729.1 | 975.18 | 0.1828 |  | liquid
125 | 398.15 | 900 |  | 4.074 |  |  | 734.5 | 979.19 | 0.1841 |  | liquid
125 | 398.15 | 1000 |  | 4.059 |  |  | 739.9 | 983.12 | 0.1854 |  | liquid
150 | 423.15 | 1 |  | 1.986 |  |  | 28.84 | 0.5163 | 28.13 |  | gas
150 | 423.15 | 5 |  | 4.31 |  |  | 681 | 917.02 | 0.1723 |  | liquid
150 | 423.15 | 10 |  | 4.309 |  |  | 681.4 | 917.3 | 0.1724 |  | liquid
150 | 423.15 | 20 |  | 4.305 |  |  | 682.1 | 917.87 | 0.1726 |  | liquid
150 | 423.15 | 30 |  | 4.302 |  |  | 682.7 | 918.43 | 0.1728 |  | liquid
150 | 423.15 | 40 |  | 4.299 |  |  | 683.4 | 919 | 0.173 |  | liquid
150 | 423.15 | 50 |  | 4.296 |  |  | 684.1 | 919.56 | 0.1732 |  | liquid
150 | 423.15 | 60 |  | 4.293 |  |  | 684.8 | 920.11 | 0.1734 |  | liquid
150 | 423.15 | 70 |  | 4.29 |  |  | 685.4 | 920.67 | 0.1736 |  | liquid
150 | 423.15 | 80 |  | 4.287 |  |  | 686.1 | 921.22 | 0.1737 |  | liquid
150 | 423.15 | 90 |  | 4.284 |  |  | 686.8 | 921.77 | 0.1739 |  | liquid
150 | 423.15 | 100 |  | 4.281 |  |  | 687.4 | 922.32 | 0.1741 |  | liquid
150 | 423.15 | 150 |  | 4.266 |  |  | 690.8 | 925.03 | 0.1751 |  | liquid
150 | 423.15 | 200 |  | 4.252 |  |  | 694.1 | 927.69 | 0.176 |  | liquid
150 | 423.15 | 250 |  | 4.238 |  |  | 697.3 | 930.3 | 0.1769 |  | liquid
150 | 423.15 | 300 |  | 4.225 |  |  | 700.6 | 932.86 | 0.1777 |  | liquid
150 | 423.15 | 350 |  | 4.213 |  |  | 703.8 | 935.38 | 0.1786 |  | liquid
150 | 423.15 | 400 |  | 4.2 |  |  | 707 | 937.86 | 0.1795 |  | liquid
150 | 423.15 | 450 |  | 4.189 |  |  | 710.1 | 940.3 | 0.1803 |  | liquid
150 | 423.15 | 500 |  | 4.177 |  |  | 713.3 | 942.7 | 0.1811 |  | liquid
150 | 423.15 | 600 |  | 4.156 |  |  | 719.4 | 947.39 | 0.1827 |  | liquid
150 | 423.15 | 700 |  | 4.136 |  |  | 725.5 | 951.94 | 0.1843 |  | liquid
150 | 423.15 | 800 |  | 4.116 |  |  | 731.6 | 956.36 | 0.1858 |  | liquid
150 | 423.15 | 900 |  | 4.098 |  |  | 737.5 | 960.66 | 0.1873 |  | liquid
150 | 423.15 | 1000 |  | 4.081 |  |  | 743.4 | 964.85 | 0.1888 |  | liquid
200 | 473.15 | 1 |  | 1.976 |  |  | 33.44 | 0.4603 | 36.77 |  | gas
200 | 473.15 | 5 |  | 2.145 |  |  | 34.65 | 2.3528 | 6.866 |  | gas
200 | 473.15 | 10 |  | 2.429 |  |  | 36.31 | 4.8543 | 3.08 |  | gas
200 | 473.15 | 20 |  | 4.491 |  |  | 660.4 | 865.01 | 0.17 |  | liquid
200 | 473.15 | 30 |  | 4.486 |  |  | 661.2 | 865.77 | 0.1703 |  | liquid
200 | 473.15 | 40 |  | 4.48 |  |  | 662.1 | 866.52 | 0.1705 |  | liquid
200 | 473.15 | 50 |  | 4.474 |  |  | 662.9 | 867.27 | 0.1708 |  | liquid
200 | 473.15 | 60 |  | 4.469 |  |  | 663.7 | 868.02 | 0.1711 |  | liquid
200 | 473.15 | 70 |  | 4.463 |  |  | 664.5 | 868.75 | 0.1714 |  | liquid
200 | 473.15 | 80 |  | 4.458 |  |  | 665.3 | 869.49 | 0.1717 |  | liquid
200 | 473.15 | 90 |  | 4.452 |  |  | 666.2 | 870.22 | 0.1719 |  | liquid
200 | 473.15 | 100 |  | 4.447 |  |  | 667 | 870.95 | 0.1722 |  | liquid
200 | 473.15 | 150 |  | 4.422 |  |  | 671 | 874.51 | 0.1735 |  | liquid
200 | 473.15 | 200 |  | 4.398 |  |  | 675 | 877.97 | 0.1748 |  | liquid
200 | 473.15 | 250 |  | 4.376 |  |  | 678.9 | 881.34 | 0.176 |  | liquid
200 | 473.15 | 300 |  | 4.355 |  |  | 682.8 | 884.62 | 0.1772 |  | liquid
200 | 473.15 | 350 |  | 4.335 |  |  | 686.6 | 887.82 | 0.1784 |  | liquid
200 | 473.15 | 400 |  | 4.316 |  |  | 690.4 | 890.94 | 0.1796 |  | liquid
200 | 473.15 | 450 |  | 4.298 |  |  | 694.2 | 893.99 | 0.1807 |  | liquid
200 | 473.15 | 500 |  | 4.281 |  |  | 697.9 | 896.98 | 0.1818 |  | liquid
200 | 473.15 | 600 |  | 4.249 |  |  | 705.2 | 902.75 | 0.1839 |  | liquid
200 | 473.15 | 700 |  | 4.219 |  |  | 712.2 | 908.29 | 0.1859 |  | liquid
200 | 473.15 | 800 |  | 4.192 |  |  | 719.2 | 913.62 | 0.1878 |  | liquid
200 | 473.15 | 900 |  | 4.167 |  |  | 726.2 | 918.77 | 0.1897 |  | liquid
200 | 473.15 | 1000 |  | 4.144 |  |  | 733.1 | 923.74 | 0.1915 |  | liquid
250 | 523.15 | 1 |  | 1.989 |  |  | 38.34 | 0.4156 | 46.38 |  | gas
250 | 523.15 | 5 |  | 2.078 |  |  | 39.25 | 2.1078 | 8.961 |  | gas
250 | 523.15 | 10 |  | 2.212 |  |  | 40.46 | 4.2967 | 4.258 |  | gas
250 | 523.15 | 20 |  | 2.56 |  |  | 43.16 | 8.9699 | 1.879 |  | gas
250 | 523.15 | 30 |  | 3.077 |  |  | 46.36 | 14.16 | 1.064 |  | gas
250 | 523.15 | 40 |  | 4.865 |  |  | 616.9 | 798.92 | 0.1587 |  | liquid
250 | 523.15 | 50 |  | 4.851 |  |  | 618 | 800.08 | 0.1592 |  | liquid
250 | 523.15 | 60 |  | 4.838 |  |  | 619.1 | 801.23 | 0.1597 |  | liquid
250 | 523.15 | 70 |  | 4.825 |  |  | 620.2 | 802.37 | 0.1602 |  | liquid
250 | 523.15 | 80 |  | 4.812 |  |  | 621.3 | 803.49 | 0.1607 |  | liquid
250 | 523.15 | 90 |  | 4.8 |  |  | 622.4 | 804.6 | 0.1611 |  | liquid
250 | 523.15 | 100 |  | 4.788 |  |  | 623.5 | 805.7 | 0.1616 |  | liquid
250 | 523.15 | 150 |  | 4.732 |  |  | 628.8 | 811.02 | 0.1638 |  | liquid
250 | 523.15 | 200 |  | 4.682 |  |  | 633.9 | 816.09 | 0.1659 |  | liquid
250 | 523.15 | 250 |  | 4.637 |  |  | 639 | 820.92 | 0.1679 |  | liquid
250 | 523.15 | 300 |  | 4.596 |  |  | 643.9 | 825.55 | 0.1697 |  | liquid
250 | 523.15 | 350 |  | 4.558 |  |  | 648.7 | 830 | 0.1715 |  | liquid
250 | 523.15 | 400 |  | 4.523 |  |  | 653.5 | 834.28 | 0.1732 |  | liquid
250 | 523.15 | 450 |  | 4.491 |  |  | 658.2 | 838.41 | 0.1748 |  | liquid
250 | 523.15 | 500 |  | 4.461 |  |  | 662.8 | 842.4 | 0.1763 |  | liquid
250 | 523.15 | 600 |  | 4.407 |  |  | 671.7 | 850.02 | 0.1793 |  | liquid
250 | 523.15 | 700 |  | 4.36 |  |  | 680.5 | 857.2 | 0.1821 |  | liquid
250 | 523.15 | 800 |  | 4.317 |  |  | 689 | 864 | 0.1847 |  | liquid
250 | 523.15 | 900 |  | 4.279 |  |  | 697.3 | 870.47 | 0.1872 |  | liquid
250 | 523.15 | 1000 |  | 4.245 |  |  | 705.4 | 876.65 | 0.1895 |  | liquid
300 | 573.15 | 1 |  | 2.012 |  |  | 43.53 | 0.379 | 57.09 |  | gas
300 | 573.15 | 5 |  | 2.066 |  |  | 44.22 | 1.9135 | 11.19 |  | gas
300 | 573.15 | 10 |  | 2.141 |  |  | 45.12 | 3.8763 | 5.437 |  | gas
300 | 573.15 | 20 |  | 2.32 |  |  | 47.05 | 7.9681 | 2.545 |  | gas
300 | 573.15 | 30 |  | 2.543 |  |  | 49.18 | 12.319 | 1.57 |  | gas
300 | 573.15 | 40 |  | 2.82 |  |  | 51.56 | 16.987 | 1.076 |  | gas
300 | 573.15 | 50 |  | 3.171 |  |  | 54.3 | 22.052 | 0.7764 |  | gas
300 | 573.15 | 60 |  | 3.638 |  |  | 57.52 | 27.631 | 0.5722 |  | gas
300 | 573.15 | 70 |  | 4.292 |  |  | 61.47 | 33.905 | 0.4225 |  | gas
300 | 573.15 | 80 |  | 5.287 |  |  | 66.71 | 41.186 | 0.3064 |  | gas
300 | 573.15 | 90 |  | 5.73 |  |  | 553.4 | 713.07 | 0.1354 |  | liquid
300 | 573.15 | 100 |  | 5.682 |  |  | 555.1 | 715.29 | 0.1366 |  | liquid
300 | 573.15 | 150 |  | 5.476 |  |  | 563.2 | 725.55 | 0.1418 |  | liquid
300 | 573.15 | 200 |  | 5.317 |  |  | 570.8 | 734.71 | 0.1461 |  | liquid
300 | 573.15 | 250 |  | 5.188 |  |  | 578 | 743.01 | 0.15 |  | liquid
300 | 573.15 | 300 |  | 5.081 |  |  | 584.9 | 750.64 | 0.1534 |  | liquid
300 | 573.15 | 350 |  | 4.991 |  |  | 591.5 | 757.72 | 0.1564 |  | liquid
300 | 573.15 | 400 |  | 4.912 |  |  | 597.9 | 764.34 | 0.1592 |  | liquid
300 | 573.15 | 450 |  | 4.843 |  |  | 604 | 770.57 | 0.1619 |  | liquid
300 | 573.15 | 500 |  | 4.782 |  |  | 610 | 776.46 | 0.1643 |  | liquid
300 | 573.15 | 600 |  | 4.677 |  |  | 621.5 | 787.38 | 0.1687 |  | liquid
300 | 573.15 | 700 |  | 4.591 |  |  | 632.4 | 797.36 | 0.1728 |  | liquid
300 | 573.15 | 800 |  | 4.518 |  |  | 642.9 | 806.58 | 0.1764 |  | liquid
300 | 573.15 | 900 |  | 4.455 |  |  | 653 | 815.15 | 0.1798 |  | liquid
300 | 573.15 | 1000 |  | 4.4 |  |  | 662.8 | 823.18 | 0.183 |  | liquid
350 | 623.15 | 1 |  | 2.04 |  |  | 48.98 | 0.3483 | 68.94 |  | gas
350 | 623.15 | 5 |  | 2.075 |  |  | 49.51 | 1.754 | 13.6 |  | gas
350 | 623.15 | 10 |  | 2.123 |  |  | 50.2 | 3.5399 | 6.68 |  | gas
350 | 623.15 | 20 |  | 2.23 |  |  | 51.65 | 7.2153 | 3.21 |  | gas
350 | 623.15 | 30 |  | 2.354 |  |  | 53.19 | 11.043 | 2.046 |  | gas
350 | 623.15 | 40 |  | 2.497 |  |  | 54.86 | 15.043 | 1.461 |  | gas
350 | 623.15 | 50 |  | 2.661 |  |  | 56.66 | 19.241 | 1.107 |  | gas
350 | 623.15 | 60 |  | 2.85 |  |  | 58.63 | 23.667 | 0.8692 |  | gas
350 | 623.15 | 70 |  | 3.07 |  |  | 60.8 | 28.357 | 0.6984 |  | gas
350 | 623.15 | 80 |  | 3.329 |  |  | 63.22 | 33.358 | 0.5694 |  | gas
350 | 623.15 | 90 |  | 3.637 |  |  | 65.96 | 38.732 | 0.4682 |  | gas
350 | 623.15 | 100 |  | 4.012 |  |  | 69.1 | 44.559 | 0.3866 |  | gas
350 | 623.15 | 150 |  | 8.789 |  |  | 101.8 | 87.103 | 0.133 |  | gas
350 | 623.15 | 200 |  | 8.106 |  |  | 473.3 | 600.65 | 0.0972 |  | liquid
350 | 623.15 | 250 |  | 6.98 |  |  | 488.5 | 625.47 | 0.1119 |  | liquid
350 | 623.15 | 300 |  | 6.393 |  |  | 501.1 | 643.95 | 0.1217 |  | liquid
350 | 623.15 | 350 |  | 6.015 |  |  | 512.2 | 659 | 0.1292 |  | liquid
350 | 623.15 | 400 |  | 5.742 |  |  | 522.3 | 671.86 | 0.1354 |  | liquid
350 | 623.15 | 450 |  | 5.534 |  |  | 531.5 | 683.16 | 0.1406 |  | liquid
350 | 623.15 | 500 |  | 5.37 |  |  | 540.1 | 693.27 | 0.1451 |  | liquid
350 | 623.15 | 600 |  | 5.124 |  |  | 555.9 | 710.89 | 0.1526 |  | liquid
350 | 623.15 | 700 |  | 4.946 |  |  | 570.4 | 726.04 | 0.1588 |  | liquid
350 | 623.15 | 800 |  | 4.808 |  |  | 583.8 | 739.4 | 0.1642 |  | liquid
350 | 623.15 | 900 |  | 4.697 |  |  | 596.5 | 751.4 | 0.169 |  | liquid
350 | 623.15 | 1000 |  | 4.605 |  |  | 608.5 | 762.33 | 0.1733 |  | liquid
400 | 673.15 | 1 |  | 2.07 |  |  | 54.65 | 0.3223 | 81.93 |  | gas
400 | 673.15 | 5 |  | 2.095 |  |  | 55.08 | 1.62 | 16.23 |  | gas
400 | 673.15 | 10 |  | 2.128 |  |  | 55.63 | 3.2616 | 8.013 |  | gas
400 | 673.15 | 20 |  | 2.2 |  |  | 56.77 | 6.6134 | 3.902 |  | gas
400 | 673.15 | 30 |  | 2.278 |  |  | 57.96 | 10.063 | 2.529 |  | gas
400 | 673.15 | 40 |  | 2.364 |  |  | 59.23 | 13.618 | 1.84 |  | gas
400 | 673.15 | 50 |  | 2.459 |  |  | 60.56 | 17.289 | 1.425 |  | gas
400 | 673.15 | 60 |  | 2.563 |  |  | 61.98 | 21.087 | 1.147 |  | gas
400 | 673.15 | 70 |  | 2.678 |  |  | 63.5 | 25.024 | 0.9476 |  | gas
400 | 673.15 | 80 |  | 2.804 |  |  | 65.11 | 29.114 | 0.7977 |  | gas
400 | 673.15 | 90 |  | 2.943 |  |  | 66.85 | 33.374 | 0.6807 |  | gas
400 | 673.15 | 100 |  | 3.096 |  |  | 68.71 | 37.822 | 0.5868 |  | gas
400 | 673.15 | 150 |  | 4.178 |  |  | 81.02 | 63.812 | 0.3039 |  | gas
400 | 673.15 | 200 |  | 6.36 |  |  | 103.7 | 100.51 | 0.1622 |  | gas
400 | 673.15 | 250 |  | 1.3 |  |  | 164.8 | 166.53 | 0.0761 |  | gas
400 | 673.15 | 300 |  | 2.58 |  |  | 339.9 | 357.6 | 0.0368 |  | gas
400 | 673.15 | 350 |  | 1.165 |  |  | 385.6 | 474.92 | 0.0697 |  | gas
400 | 673.15 | 400 |  | 8.701 |  |  | 412.5 | 523.37 | 0.0906 |  | gas
400 | 673.15 | 450 |  | 7.472 |  |  | 432.3 | 554.46 | 0.1044 |  | gas
400 | 673.15 | 500 |  | 6.778 |  |  | 448.3 | 577.74 | 0.1145 |  | gas
400 | 673.15 | 600 |  | 5.997 |  |  | 474.2 | 612.39 | 0.1291 |  | gas
400 | 673.15 | 700 |  | 5.555 |  |  | 495.3 | 638.41 | 0.1397 |  | gas
400 | 673.15 | 800 |  | 5.262 |  |  | 513.7 | 659.49 | 0.148 |  | gas
400 | 673.15 | 900 |  | 5.052 |  |  | 530.2 | 677.35 | 0.1549 |  | gas
400 | 673.15 | 1000 |  | 4.892 |  |  | 545.3 | 692.92 | 0.1609 |  | gas
450 | 723.15 | 1 |  | 2.101 |  |  | 60.53 | 0.2999 | 96.03 |  | gas
450 | 723.15 | 5 |  | 2.121 |  |  | 60.89 | 1.5056 | 19.07 |  | gas
450 | 723.15 | 10 |  | 2.145 |  |  | 61.34 | 3.0263 | 9.449 |  | gas
450 | 723.15 | 20 |  | 2.196 |  |  | 62.29 | 6.1148 | 4.638 |  | gas
450 | 723.15 | 30 |  | 2.251 |  |  | 63.27 | 9.2692 | 3.033 |  | gas
450 | 723.15 | 40 |  | 2.309 |  |  | 64.3 | 12.493 | 2.229 |  | gas
450 | 723.15 | 50 |  | 2.371 |  |  | 65.37 | 15.792 | 1.746 |  | gas
450 | 723.15 | 60 |  | 2.436 |  |  | 66.49 | 19.169 | 1.424 |  | gas
450 | 723.15 | 70 |  | 2.507 |  |  | 67.66 | 22.63 | 1.193 |  | gas
450 | 723.15 | 80 |  | 2.582 |  |  | 68.9 | 26.18 | 1.019 |  | gas
450 | 723.15 | 90 |  | 2.662 |  |  | 70.19 | 29.826 | 0.8842 |  | gas
450 | 723.15 | 100 |  | 2.747 |  |  | 71.56 | 33.574 | 0.7759 |  | gas
450 | 723.15 | 150 |  | 3.269 |  |  | 79.66 | 54.118 | 0.4503 |  | gas
450 | 723.15 | 200 |  | 4.007 |  |  | 90.83 | 78.615 | 0.2883 |  | gas
450 | 723.15 | 250 |  | 5.086 |  |  | 107.2 | 108.99 | 0.1934 |  | gas
450 | 723.15 | 300 |  | 6.691 |  |  | 132.7 | 148.41 | 0.1337 |  | gas
450 | 723.15 | 350 |  | 8.976 |  |  | 173.1 | 201.66 | 0.0956 |  | gas
450 | 723.15 | 400 |  | 1.095 |  |  | 227.6 | 270.8 | 0.0768 |  | gas
450 | 723.15 | 450 |  | 1.086 |  |  | 280 | 343.02 | 0.0751 |  | gas
450 | 723.15 | 500 |  | 9.567 |  |  | 319.7 | 402.02 | 0.0831 |  | gas
450 | 723.15 | 600 |  | 7.54 |  |  | 372.2 | 479.69 | 0.1029 |  | gas
450 | 723.15 | 700 |  | 6.51 |  |  | 407.3 | 528.52 | 0.1184 |  | gas
450 | 723.15 | 800 |  | 5.918 |  |  | 434.3 | 563.73 | 0.1302 |  | gas
450 | 723.15 | 900 |  | 5.532 |  |  | 456.9 | 591.36 | 0.1397 |  | gas
450 | 723.15 | 1000 |  | 5.258 |  |  | 476.6 | 614.19 | 0.1476 |  | gas
500 | 773.15 | 1 |  | 2.135 |  |  | 66.59 | 0.2805 | 111.2 |  | gas
500 | 773.15 | 5 |  | 2.149 |  |  | 66.9 | 1.4066 | 22.13 |  | gas
500 | 773.15 | 10 |  | 2.168 |  |  | 67.3 | 2.824 | 10.99 |  | gas
500 | 773.15 | 20 |  | 2.207 |  |  | 68.13 | 5.6922 | 5.423 |  | gas
500 | 773.15 | 30 |  | 2.247 |  |  | 68.98 | 8.6064 | 3.567 |  | gas
500 | 773.15 | 40 |  | 2.289 |  |  | 69.86 | 11.569 | 2.638 |  | gas
500 | 773.15 | 50 |  | 2.333 |  |  | 70.78 | 14.581 | 2.081 |  | gas
500 | 773.15 | 60 |  | 2.379 |  |  | 71.73 | 17.646 | 1.709 |  | gas
500 | 773.15 | 70 |  | 2.426 |  |  | 72.72 | 20.765 | 1.443 |  | gas
500 | 773.15 | 80 |  | 2.476 |  |  | 73.75 | 23.941 | 1.244 |  | gas
500 | 773.15 | 90 |  | 2.529 |  |  | 74.81 | 27.177 | 1.089 |  | gas
500 | 773.15 | 100 |  | 2.583 |  |  | 75.92 | 30.476 | 0.9643 |  | gas
500 | 773.15 | 150 |  | 2.896 |  |  | 82.21 | 48.011 | 0.5913 |  | gas
500 | 773.15 | 200 |  | 3.284 |  |  | 90.04 | 67.6 | 0.4055 |  | gas
500 | 773.15 | 250 |  | 3.766 |  |  | 100 | 89.75 | 0.2957 |  | gas
500 | 773.15 | 300 |  | 4.36 |  |  | 112.7 | 115.07 | 0.2247 |  | gas
500 | 773.15 | 350 |  | 5.071 |  |  | 129.3 | 144.23 | 0.1767 |  | gas
500 | 773.15 | 400 |  | 5.875 |  |  | 150.4 | 177.78 | 0.144 |  | gas
500 | 773.15 | 450 |  | 6.688 |  |  | 176.4 | 215.78 | 0.1222 |  | gas
500 | 773.15 | 500 |  | 7.309 |  |  | 206 | 257.11 | 0.1096 |  | gas
500 | 773.15 | 600 |  | 7.522 |  |  | 265.2 | 338.8 | 0.1041 |  | gas
500 | 773.15 | 700 |  | 6.969 |  |  | 313.9 | 406.02 | 0.1109 |  | gas
500 | 773.15 | 800 |  | 6.375 |  |  | 351.4 | 457.03 | 0.1206 |  | gas
500 | 773.15 | 900 |  | 5.916 |  |  | 381.4 | 496.46 | 0.1299 |  | gas
500 | 773.15 | 1000 |  | 5.576 |  |  | 406.6 | 528.2 | 0.1381 |  | gas
550 | 823.15 | 1 |  | 2.169 |  |  | 72.81 | 0.2634 | 127.5 |  | gas
550 | 823.15 | 5 |  | 2.18 |  |  | 73.1 | 1.32 | 25.4 |  | gas
550 | 823.15 | 10 |  | 2.195 |  |  | 73.47 | 2.6479 | 12.64 |  | gas
550 | 823.15 | 20 |  | 2.225 |  |  | 74.23 | 5.3278 | 6.261 |  | gas
550 | 823.15 | 30 |  | 2.256 |  |  | 75.01 | 8.0407 | 4.134 |  | gas
550 | 823.15 | 40 |  | 2.288 |  |  | 75.81 | 10.788 | 3.071 |  | gas
550 | 823.15 | 50 |  | 2.321 |  |  | 76.64 | 13.57 | 2.433 |  | gas
550 | 823.15 | 60 |  | 2.355 |  |  | 77.49 | 16.388 | 2.008 |  | gas
550 | 823.15 | 70 |  | 2.39 |  |  | 78.38 | 19.243 | 1.704 |  | gas
550 | 823.15 | 80 |  | 2.426 |  |  | 79.29 | 22.138 | 1.476 |  | gas
550 | 823.15 | 90 |  | 2.463 |  |  | 80.23 | 25.071 | 1.299 |  | gas
550 | 823.15 | 100 |  | 2.501 |  |  | 81.2 | 28.046 | 1.157 |  | gas
550 | 823.15 | 150 |  | 2.711 |  |  | 86.54 | 43.582 | 0.7324 |  | gas
550 | 823.15 | 200 |  | 2.955 |  |  | 92.86 | 60.348 | 0.5207 |  | gas
550 | 823.15 | 250 |  | 3.235 |  |  | 100.4 | 78.522 | 0.395 |  | gas
550 | 823.15 | 300 |  | 3.553 |  |  | 109.3 | 98.285 | 0.313 |  | gas
550 | 823.15 | 350 |  | 3.907 |  |  | 119.9 | 119.79 | 0.2562 |  | gas
550 | 823.15 | 400 |  | 4.294 |  |  | 132.5 | 143.16 | 0.2155 |  | gas
550 | 823.15 | 450 |  | 4.7 |  |  | 147.2 | 168.4 | 0.1859 |  | gas
550 | 823.15 | 500 |  | 5.103 |  |  | 164 | 195.37 | 0.1645 |  | gas
550 | 823.15 | 600 |  | 5.753 |  |  | 202.6 | 252.86 | 0.1392 |  | gas
550 | 823.15 | 700 |  | 6.037 |  |  | 243.4 | 310.25 | 0.13 |  | gas
550 | 823.15 | 800 |  | 5.982 |  |  | 281.4 | 362.31 | 0.1298 |  | gas
550 | 823.15 | 900 |  | 5.778 |  |  | 314.6 | 406.89 | 0.1338 |  | gas
550 | 823.15 | 1000 |  | 5.549 |  |  | 343.2 | 444.48 | 0.1391 |  | gas
600 | 873.15 | 1 |  | 2.203 |  |  | 79.17 | 0.2483 | 144.8 |  | gas
600 | 873.15 | 5 |  | 2.213 |  |  | 79.46 | 1.2436 | 28.88 |  | gas
600 | 873.15 | 10 |  | 2.224 |  |  | 79.81 | 2.4931 | 14.39 |  | gas
600 | 873.15 | 20 |  | 2.249 |  |  | 80.54 | 5.0097 | 7.149 |  | gas
600 | 873.15 | 30 |  | 2.273 |  |  | 81.28 | 7.5503 | 4.736 |  | gas
600 | 873.15 | 40 |  | 2.298 |  |  | 82.05 | 10.116 | 3.529 |  | gas
600 | 873.15 | 50 |  | 2.324 |  |  | 82.83 | 12.706 | 2.805 |  | gas
600 | 873.15 | 60 |  | 2.35 |  |  | 83.64 | 15.322 | 2.323 |  | gas
600 | 873.15 | 70 |  | 2.377 |  |  | 84.46 | 17.965 | 1.978 |  | gas
600 | 873.15 | 80 |  | 2.404 |  |  | 85.31 | 20.634 | 1.72 |  | gas
600 | 873.15 | 90 |  | 2.432 |  |  | 86.18 | 23.332 | 1.519 |  | gas
600 | 873.15 | 100 |  | 2.46 |  |  | 87.08 | 26.057 | 1.358 |  | gas
600 | 873.15 | 150 |  | 2.612 |  |  | 91.92 | 40.127 | 0.877 |  | gas
600 | 873.15 | 200 |  | 2.781 |  |  | 97.44 | 54.992 | 0.6371 |  | gas
600 | 873.15 | 250 |  | 2.968 |  |  | 103.7 | 70.723 | 0.4943 |  | gas
600 | 873.15 | 300 |  | 3.171 |  |  | 110.9 | 87.38 | 0.4004 |  | gas
600 | 873.15 | 350 |  | 3.389 |  |  | 119.1 | 105.01 | 0.3347 |  | gas
600 | 873.15 | 400 |  | 3.619 |  |  | 128.4 | 123.62 | 0.2869 |  | gas
600 | 873.15 | 450 |  | 3.857 |  |  | 138.8 | 143.21 | 0.2513 |  | gas
600 | 873.15 | 500 |  | 4.097 |  |  | 150.4 | 163.7 | 0.2242 |  | gas
600 | 873.15 | 600 |  | 4.556 |  |  | 176.7 | 206.89 | 0.1875 |  | gas
600 | 873.15 | 700 |  | 4.923 |  |  | 206.3 | 251.58 | 0.1666 |  | gas
600 | 873.15 | 800 |  | 5.137 |  |  | 237 | 295.54 | 0.1561 |  | gas
600 | 873.15 | 900 |  | 5.206 |  |  | 266.8 | 336.75 | 0.1522 |  | gas
600 | 873.15 | 1000 |  | 5.171 |  |  | 294.5 | 374.22 | 0.1522 |  | gas
650 | 923.15 | 1 |  | 2.238 |  |  | 85.67 | 0.2348 | 163 |  | gas
650 | 923.15 | 5 |  | 2.246 |  |  | 85.95 | 1.1757 | 32.55 |  | gas
650 | 923.15 | 10 |  | 2.255 |  |  | 86.3 | 2.3557 | 16.24 |  | gas
650 | 923.15 | 20 |  | 2.275 |  |  | 87.02 | 4.7289 | 8.089 |  | gas
650 | 923.15 | 30 |  | 2.295 |  |  | 87.76 | 7.1199 | 5.371 |  | gas
650 | 923.15 | 40 |  | 2.315 |  |  | 88.51 | 9.529 | 4.013 |  | gas
650 | 923.15 | 50 |  | 2.335 |  |  | 89.28 | 11.956 | 3.198 |  | gas
650 | 923.15 | 60 |  | 2.356 |  |  | 90.07 | 14.403 | 2.654 |  | gas
650 | 923.15 | 70 |  | 2.377 |  |  | 90.87 | 16.868 | 2.266 |  | gas
650 | 923.15 | 80 |  | 2.398 |  |  | 91.69 | 19.352 | 1.976 |  | gas
650 | 923.15 | 90 |  | 2.42 |  |  | 92.53 | 21.857 | 1.749 |  | gas
650 | 923.15 | 100 |  | 2.442 |  |  | 93.39 | 24.381 | 1.569 |  | gas
650 | 923.15 | 150 |  | 2.557 |  |  | 97.96 | 37.309 | 1.027 |  | gas
650 | 923.15 | 200 |  | 2.682 |  |  | 103.1 | 50.776 | 0.7566 |  | gas
650 | 923.15 | 250 |  | 2.817 |  |  | 108.7 | 64.81 | 0.5955 |  | gas
650 | 923.15 | 300 |  | 2.96 |  |  | 115 | 79.43 | 0.4891 |  | gas
650 | 923.15 | 350 |  | 3.11 |  |  | 121.9 | 94.645 | 0.4141 |  | gas
650 | 923.15 | 400 |  | 3.267 |  |  | 129.5 | 110.45 | 0.359 |  | gas
650 | 923.15 | 450 |  | 3.426 |  |  | 137.9 | 126.83 | 0.3173 |  | gas
650 | 923.15 | 500 |  | 3.587 |  |  | 146.9 | 143.73 | 0.285 |  | gas
650 | 923.15 | 600 |  | 3.901 |  |  | 167.2 | 178.86 | 0.2396 |  | gas
650 | 923.15 | 700 |  | 4.182 |  |  | 189.7 | 215.13 | 0.2108 |  | gas
650 | 923.15 | 800 |  | 4.408 |  |  | 213.8 | 251.57 | 0.1928 |  | gas
650 | 923.15 | 900 |  | 4.558 |  |  | 238.4 | 287.17 | 0.1821 |  | gas
650 | 923.15 | 1000 |  | 4.628 |  |  | 262.6 | 321.08 | 0.1767 |  | gas
700 | 973.15 | 1 |  | 2.273 |  |  | 92.28 | 0.2227 | 182.3 |  | gas
700 | 973.15 | 5 |  | 2.28 |  |  | 92.57 | 1.1149 | 36.42 |  | gas
700 | 973.15 | 10 |  | 2.287 |  |  | 92.93 | 2.233 | 18.19 |  | gas
700 | 973.15 | 20 |  | 2.303 |  |  | 93.66 | 4.4791 | 9.078 |  | gas
700 | 973.15 | 30 |  | 2.32 |  |  | 94.4 | 6.7384 | 6.04 |  | gas
700 | 973.15 | 40 |  | 2.336 |  |  | 95.16 | 9.0112 | 4.521 |  | gas
700 | 973.15 | 50 |  | 2.353 |  |  | 95.93 | 11.298 | 3.61 |  | gas
700 | 973.15 | 60 |  | 2.369 |  |  | 96.72 | 13.598 | 3.002 |  | gas
700 | 973.15 | 70 |  | 2.386 |  |  | 97.52 | 15.912 | 2.568 |  | gas
700 | 973.15 | 80 |  | 2.403 |  |  | 98.33 | 18.24 | 2.243 |  | gas
700 | 973.15 | 90 |  | 2.421 |  |  | 99.16 | 20.0582 | 1.99 |  | gas
700 | 973.15 | 100 |  | 2.438 |  |  | 100 | 22.939 | 1.788 |  | gas
700 | 973.15 | 150 |  | 2.529 |  |  | 104.5 | 34.941 | 1.182 |  | gas
700 | 973.15 | 200 |  | 2.625 |  |  | 109.3 | 47.32 | 0.8799 |  | gas
700 | 973.15 | 250 |  | 2.727 |  |  | 114.6 | 60.084 | 0.6994 |  | gas
700 | 973.15 | 300 |  | 2.833 |  |  | 120.3 | 73.238 | 0.5798 |  | gas
700 | 973.15 | 350 |  | 2.944 |  |  | 126.5 | 86.778 | 0.4952 |  | gas
700 | 973.15 | 400 |  | 3.057 |  |  | 133.2 | 100.69 | 0.4326 |  | gas
700 | 973.15 | 450 |  | 3.172 |  |  | 140.3 | 114.97 | 0.3847 |  | gas
700 | 973.15 | 500 |  | 3.288 |  |  | 148 | 129.57 | 0.3473 |  | gas
700 | 973.15 | 600 |  | 3.515 |  |  | 164.6 | 159.61 | 0.2934 |  | gas
700 | 973.15 | 700 |  | 3.727 |  |  | 182.9 | 190.41 | 0.2577 |  | gas
700 | 973.15 | 800 |  | 3.914 |  |  | 202.4 | 221.43 | 0.2335 |  | gas
700 | 973.15 | 900 |  | 4.069 |  |  | 222.5 | 252.12 | 0.2169 |  | gas
700 | 973.15 | 1000 |  | 4.191 |  |  | 242.9 | 282 | 0.2055 |  | gas
750 | 1023.15 | 1 |  | 2.308 |  |  | 99 | 0.2118 | 202.5 |  | gas
750 | 1023.15 | 5 |  | 2.314 |  |  | 99.29 | 1.0601 | 40.49 |  | gas
750 | 1023.15 | 10 |  | 2.32 |  |  | 99.67 | 2.1226 | 20.24 |  | gas
750 | 1023.15 | 20 |  | 2.333 |  |  | 100.4 | 4.2551 | 10.11 |  | gas
750 | 1023.15 | 30 |  | 2.347 |  |  | 101.2 | 6.3975 | 6.74 |  | gas
750 | 1023.15 | 40 |  | 2.36 |  |  | 102 | 8.5499 | 5.053 |  | gas
750 | 1023.15 | 50 |  | 2.374 |  |  | 102.7 | 10.712 | 4.041 |  | gas
750 | 1023.15 | 60 |  | 2.387 |  |  | 103.5 | 12.885 | 3.366 |  | gas
750 | 1023.15 | 70 |  | 2.401 |  |  | 104.4 | 15.068 | 2.884 |  | gas
750 | 1023.15 | 80 |  | 2.415 |  |  | 105.2 | 17.261 | 2.523 |  | gas
750 | 1023.15 | 90 |  | 2.429 |  |  | 106 | 19.465 | 2.242 |  | gas
750 | 1023.15 | 100 |  | 2.443 |  |  | 106.9 | 21.679 | 2.017 |  | gas
750 | 1023.15 | 150 |  | 2.517 |  |  | 111.3 | 32.909 | 1.344 |  | gas
750 | 1023.15 | 200 |  | 2.593 |  |  | 116.1 | 44.405 | 1.008 |  | gas
750 | 1023.15 | 250 |  | 2.673 |  |  | 121.2 | 56.171 | 0.8072 |  | gas
750 | 1023.15 | 300 |  | 2.755 |  |  | 126.6 | 68.203 | 0.674 |  | gas
750 | 1023.15 | 350 |  | 2.84 |  |  | 132.4 | 80.495 | 0.5794 |  | gas
750 | 1023.15 | 400 |  | 2.926 |  |  | 138.6 | 93.037 | 0.5092 |  | gas
750 | 1023.15 | 450 |  | 3.013 |  |  | 145.2 | 105.81 | 0.4553 |  | gas
750 | 1023.15 | 500 |  | 3.101 |  |  | 152 | 118.8 | 0.4127 |  | gas
750 | 1023.15 | 600 |  | 3.273 |  |  | 166.8 | 145.31 | 0.3508 |  | gas
750 | 1023.15 | 700 |  | 3.436 |  |  | 182.8 | 172.31 | 0.3088 |  | gas
750 | 1023.15 | 800 |  | 3.583 |  |  | 199.7 | 199.47 | 0.2793 |  | gas
750 | 1023.15 | 900 |  | 3.713 |  |  | 217.1 | 226.46 | 0.2582 |  | gas
750 | 1023.15 | 1000 |  | 3.823 |  |  | 234.8 | 252.96 | 0.2428 |  | gas
800 | 1073.15 | 1 |  | 2.343 |  |  | 105.8 | 0.2019 | 223.6 |  | gas
800 | 1073.15 | 5 |  | 2.348 |  |  | 106.1 | 1.0104 | 44.73 |  | gas
800 | 1073.15 | 10 |  | 2.353 |  |  | 106.5 | 2.0227 | 22.38 |  | gas
800 | 1073.15 | 20 |  | 2.364 |  |  | 107.3 | 4.0529 | 11.2 |  | gas
800 | 1073.15 | 30 |  | 2.375 |  |  | 108.1 | 6.0905 | 7.471 |  | gas
800 | 1073.15 | 40 |  | 2.387 |  |  | 108.9 | 8.1357 | 5.608 |  | gas
800 | 1073.15 | 50 |  | 2.398 |  |  | 109.7 | 10.188 | 4.49 |  | gas
800 | 1073.15 | 60 |  | 2.409 |  |  | 110.5 | 12.249 | 3.745 |  | gas
800 | 1073.15 | 70 |  | 2.421 |  |  | 111.3 | 14.317 | 3.213 |  | gas
800 | 1073.15 | 80 |  | 2.432 |  |  | 112.2 | 16.392 | 2.814 |  | gas
800 | 1073.15 | 90 |  | 2.444 |  |  | 113 | 18.475 | 2.504 |  | gas
800 | 1073.15 | 100 |  | 2.456 |  |  | 113.9 | 20.566 | 2.256 |  | gas
800 | 1073.15 | 150 |  | 2.515 |  |  | 118.4 | 31.135 | 1.512 |  | gas
800 | 1073.15 | 200 |  | 2.578 |  |  | 123.1 | 41.896 | 1.14 |  | gas
800 | 1073.15 | 250 |  | 2.642 |  |  | 128.2 | 52.847 | 0.9181 |  | gas
800 | 1073.15 | 300 |  | 2.707 |  |  | 133.5 | 63.984 | 0.7706 |  | gas
800 | 1073.15 | 350 |  | 2.774 |  |  | 139.1 | 75.3 | 0.6657 |  | gas
800 | 1073.15 | 400 |  | 2.843 |  |  | 145 | 86.784 | 0.5876 |  | gas
800 | 1073.15 | 450 |  | 2.912 |  |  | 151.1 | 98.424 | 0.5273 |  | gas
800 | 1073.15 | 500 |  | 2.981 |  |  | 157.5 | 110.2 | 0.4795 |  | gas
800 | 1073.15 | 600 |  | 3.119 |  |  | 171.1 | 134.11 | 0.4091 |  | gas
800 | 1073.15 | 700 |  | 3.253 |  |  | 185.6 | 158.31 | 0.3604 |  | gas
800 | 1073.15 | 800 |  | 3.377 |  |  | 200.7 | 182.61 | 0.3256 |  | gas
800 | 1073.15 | 900 |  | 3.486 |  |  | 216.4 | 206.78 | 0.3001 |  | gas
800 | 1073.15 | 1000 |  | 3.576 |  |  | 232.2 | 230.65 | 0.2815 |  | gas

## air
air |  |  | Molar mass | specific gasconst. | average molecular diameter
source: old vhab matter data & VDI Waermeatlas D2 |  |  | g/mol | kJ/(kg*K) | m
|  |  | fMolMass | fR_s | fMolDia
|  |  | 28.9586 | 0.28712 | 3.711e-10
Temperature | Temperature | Pressure | SHC | c_v | kappa | eta | lambda | Pr | rho | ny
C | K | bar | kJ/(kg*K) | kJ/(kg*K) | - | kg/(m*s) | W/(m*K) | - | kg/m^3 | m^2/s
| fT | fP | fSHC | fCv | fKappa | fEta | fLambda | fPr | fDensity | fNy
-98.15 | 175 | 30 | 1.0023 | 0.7152 | 1.401 | 1.182 | 1.593 | 0.744 | 2.017 | 0.586
-73.15 | 200 | 30 | 1.0025 | 0.7154 | 1.401 | 1.329 | 1.809 | 0.736 | 1.765 | 0.753
-48.15 | 225 | 30 | 1.0027 | 0.7156 | 1.401 | 1.467 | 2.02 | 0.728 | 1.569 | 0.935
-23.15 | 250 | 30 | 1.0031 | 0.716 | 1.401 | 1.599 | 2.227 | 0.72 | 1.412 | 1.132
1.85 | 275 | 30 | 1.0038 | 0.7167 | 1.401 | 1.725 | 2.428 | 0.713 | 1.284 | 1.343
26.85 | 300 | 30 | 1.0049 | 0.7178 | 1.4 | 1.846 | 2.624 | 0.707 | 1.177 | 1.568
51.85 | 325 | 30 | 1.0063 | 0.7192 | 1.4 | 1.962 | 2.816 | 0.701 | 1.086 | 1.807
76.85 | 350 | 30 | 1.0082 | 0.7211 | 1.398 | 2.075 | 3.003 | 0.697 | 1.009 | 2.056
101.85 | 375 | 30 | 1.0106 | 0.7235 | 1.397 | 2.181 | 3.186 | 0.692 | 0.9413 | 2.317
126.85 | 400 | 30 | 1.0135 | 0.7264 | 1.395 | 2.286 | 3.365 | 0.688 | 0.8824 | 2.591
176.85 | 450 | 30 | 1.0206 | 0.7335 | 1.391 | 2.485 | 3.71 | 0.684 | 0.7844 | 3.168
226.85 | 500 | 30 | 1.0295 | 0.7424 | 1.387 | 2.67 | 4.041 | 0.68 | 0.706 | 3.782
276.85 | 550 | 30 | 1.0398 | 0.7527 | 1.381 | 2.849 | 4.357 | 0.68 | 0.6418 | 4.439
326.85 | 600 | 30 | 1.0511 | 0.764 | 1.376 | 3.017 | 4.661 | 0.68 | 0.5883 | 5.128
376.85 | 650 | 30 | 1.0629 | 0.7758 | 1.37 | 3.178 | 4.954 | 0.682 | 0.543 | 5.853
426.85 | 700 | 30 | 1.075 | 0.7879 | 1.364 | 3.332 | 5.236 | 0.684 | 0.5043 | 6.607
476.85 | 750 | 30 | 1.087 | 0.7999 | 1.359 | 3.482 | 5.509 | 0.687 | 0.4706 | 7.399
526.85 | 800 | 30 | 1.0987 | 0.8116 | 1.354 | 3.624 | 5.774 | 0.69 | 0.4412 | 8.214
576.85 | 850 | 30 | 1.1101 | 0.823 | 1.349 | 3.763 | 6.03 | 0.693 | 0.4153 | 9.061
626.85 | 900 | 30 | 1.1209 | 0.8338 | 1.344 | 3.897 | 6.276 | 0.696 | 0.3922 | 9.936
676.85 | 950 | 30 | 1.1313 | 0.8442 | 1.34 | 4.026 | 6.52 | 0.699 | 0.3716 | 10.83
726.85 | 1000 | 30 | 1.1411 | 0.854 | 1.336 | 4.153 | 6.754 | 0.702 | 0.353 | 11.76
776.85 | 1050 | 30 | 1.1502 | 0.8631 | 1.333 | 4.276 | 6.985 | 0.704 | 0.3362 | 12.72
826.85 | 1100 | 30 | 1.1589 | 0.8718 | 1.329 | 4.396 | 7.209 | 0.707 | 0.3209 | 13.7
876.85 | 1150 | 30 | 1.167 | 0.8799 | 1.326 | 4.511 | 7.427 | 0.709 | 0.3069 | 14.7

## N2
N2 | nitrogen |  | Molar mass | specific gasconst. | average molecular diameter
source: old vhab matter data & VDI Waermeatlas D2 |  |  | g/mol | kJ/(kg*K) | m
|  |  | fMolMass | fR_s | fMolDia
|  |  | 28.0134 | 0.2968
Temperature | Temperatur | Pressure | SHC | c_v | kappa | eta | lambda | Pr
C | K | bar | kJ/(kg*K) | kJ/(kg*K) | - | E-6 kg/(m*s) | E-3 W/(m*K)
| fT | fP | fSHC | fCv | fKappa | fEta | fLambda | fPr
-23.15 | 250 | 10 | 1.041926 | 0.742807 |  | 15.52028 | 22.5817 | 0.7159
26.85 | 300 |  | 1.041074 | 0.743137 |  | 17.91362 | 26.0621 | 0.7157
726.85 | 1000 |  | 1.16737 | 0.870297 |  | 41.58032 | 65.8408 | 0.7371

## O2
O2 | oxygen |  | Molar mass | specific gasconst. | average molecular diameter
source: old vhab matter data & VDI Waermeatlas D2 |  |  | g/mol | kJ/(kg*K) | m
|  |  | fMolMass | fR_s | fMolDia
|  |  | 31.9988 | 0.2598
Temperature | Temperatur | Pressure | SHC | c_v | kappa | eta | lambda | Pr
C | K | bar | kJ/(kg*K) | kJ/(kg*K) | - | E-6 kg/(m*s) | E-3 W/(m*K) | -
| fT | fP | fSHC | fCv | fKappa | fEta | fLambda | fPr
-23.15 | 250 | 10 | 0.915 | 0.6532 |  | 17.881 | 22.4375 | 0.729
26.85 | 300 |  | 0.9199 | 0.6587 |  | 20.74675 | 26.1532 | 0.73
99.85 | 373 |  | 0.934 | 0.674 |  | 24.572 | 31.36 | 0.732

## CO2
CO2 | carbon dioxid |  | Molar mass | specific gasconst. | average molecular diameter
source: old vhab matter data & VDI Waermeatlas D2 |  |  | g/mol | kJ/(kg*K) | m
|  |  | fMolMass | fR_s | fMolDia
|  |  | 44.0095 | 0.1889
Temperature | Temperatur | Pressure | SHC | c_v | kappa | eta | lambda | Pr
C | K | bar | kJ/(kg*K) | kJ/(kg*K) | - | E-6 kg/(m*s) | E-3 W/(m*K) | -
| fT | fP | fSHC | fCv | fKappa | fEta | fLambda | fPr
-23.15 | 250 | 3 | 0.805 | 0.608 |  | 12.56 | 12.94 | 0.782
26.85 | 300 |  | 0.852476 | 0.65925 |  | 15.0188 | 16.77485 | 0.763434
626.85 | 900 |  | 1.205 | 1.015 |  | 38.26 | 63.68 | 0.724

## CH4
CH4 | Methane |  | Molar mass | specific gasconst. | average molecular diameter
source: old vhab matter data & VDI Waermeatlas D2 |  |  | g/mol | kJ/(kg*K) | m
|  |  | fMolMass | fR_s | fMolDia
|  |  | 16.0425 | 0.5183
Temperature | Temperatur | Pressure | SHC | c_v | kappa | eta | lambda | Pr
C | K | bar | kJ/(kg*K) | kJ/(kg*K) | - | E-6 kg/(m*s) | E-3 W/(m*K) | -
| fT | fP | fSHC | fCv | fKappa | fEta | fLambda | fPr
-23.15 | 250 | 1 | 2.1451 | 1.6195 |  | 9.58 | 34 | 0.901095
26.85 | 300 |  | 2.164 | 1.645425 |  | 10.163765 | 34 | 0.901095
226.85 | 500 |  | 2.164 | 1.645425 |  | 10.163765 | 34 | 0.901095
426.85 | 700 |  | 2.164 | 1.645425 |  | 10.163765 | 34 | 0.901095
626.85 | 900 |  | 2.164 | 1.645425 |  | 10.163765 | 34 | 0.901095

## H2
H2 | Hydrogen |  | Molar mass | specific gasconst. | average molecular diameter
source: old vhab matter data & VDI Waermeatlas D2 |  |  | g/mol | kJ/(kg*K) | m
|  |  | fMolMass | fR_s | fMolDia
|  |  | 2.01588 | 4.124
Temperature | Temperatur | Pressure | SHC | c_v | kappa | eta | lambda | Pr
C | K | bar | kJ/(kg*K) | kJ/(kg*K) | - | E-6 kg/(m*s) | E-3 W/(m*K) | -
| fT | fP | fSHC | fCv | fKappa | fEta | fLambda | fPr
-23.15 | 250 | 10 | 14.304 | 10.1 |  | 8.4 | 180.5 | 0.901095
26.85 | 300 |  | 14.304 | 10.1 |  | 8.4 | 180.5 | 0.901095
726.85 | 1000 |  | 14.304 | 10.1 |  | 8.4 | 180.5 | 0.901095

## H2O_old
p <= | Temperatur | pressure | 1/rho | 1/rho_gas | deltah_fg | SHC | c_p | eta | eta_g | lambda | lambda_g | Pr | Pr_g | beta | sigma
bar | K | bar | E-03 m³/kg | m³kg | kJ/kg | kJ/(kg*K) | kJ/(kg*K) | E-06 Ns/m² | E-06 Ns/m² | E-03 W/(m*K) | E-03 W/(m*K) |  |  | E-06 1/K | mN/m
100000 | 1 | 100000 | 0.001 | 1 | 1000 | 1000 | 1000 | 1e-06 | 1e-06 | 0.001 | 0.001 | 1 | 1 | 1e-06 | 0.001
100 | 273.15 | 0.00611 | 1 | 206.3 | 2502 | 4.217 | 1.854 | 1750 | 8.021 | 569 | 18.2 | 12.99 | 0.815 | -68.05 | 75.5
| 275 | 0.00697 | 1 | 181.7 | 2497 | 4.211 | 1.855 | 1652 | 8.09 | 574 | 18.3 | 12.22 | 0.817 | -32.74 | 75.3
| 280 | 0.0099 | 1 | 130.4 | 2485 | 4.198 | 1.858 | 1422 | 8.29 | 582 | 18.6 | 10.26 | 0.825 | 46.04 | 74.8
| 285 | 0.01387 | 1 | 99.4 | 2473 | 4.189 | 1.861 | 1225 | 8.49 | 590 | 18.9 | 8.81 | 0.833 | 114.1 | 74.3
| 290 | 0.01917 | 1.001 | 69.7 | 2461 | 4.184 | 1.864 | 1080 | 8.69 | 598 | 19.3 | 7.56 | 0.841 | 174 | 73.7
| 295 | 0.02617 | 1.002 | 51.94 | 2449 | 4.181 | 1.868 | 959 | 8.89 | 606 | 19.5 | 6.62 | 0.849 | 227.5 | 72.2
| 300 | 0.03531 | 1.003 | 39.13 | 2438 | 4.179 | 1.872 | 855 | 9.09 | 613 | 19.6 | 5.83 | 0.857 | 276.1 | 71.7
| 305 | 0.04712 | 1.005 | 29.74 | 2426 | 4.178 | 1.877 | 769 | 9.29 | 620 | 20.1 | 5.2 | 0.865 | 320.6 | 70.9
| 310 | 0.06221 | 1.007 | 22.93 | 2414 | 4.178 | 1.882 | 695 | 9.49 | 628 | 20.4 | 4.62 | 0.873 | 361.9 | 70
| 315 | 0.08132 | 1.009 | 17.82 | 2402 | 4.179 | 1.888 | 631 | 9.69 | 634 | 20.7 | 4.16 | 0.883 | 400.4 | 69.2
| 320 | 0.1053 | 1.011 | 13.98 | 2390 | 4.18 | 1.895 | 577 | 9.89 | 640 | 21 | 3.77 | 0.894 | 436.7 | 68.3
| 325 | 0.1351 | 1.013 | 11.06 | 2378 | 4.182 | 1.903 | 528 | 10.09 | 645 | 21.3 | 3.42 | 0.901 | 471.2 | 67.5
| 330 | 0.1719 | 1.016 | 8.82 | 2366 | 4.184 | 1.911 | 489 | 10.29 | 650 | 21.7 | 3.15 | 0.908 | 504 | 66.6
| 335 | 0.2167 | 1.018 | 7.09 | 2354 | 4.186 | 1.92 | 453 | 10.49 | 656 | 22 | 2.88 | 0.916 | 535.5 | 65.8
| 340 | 0.2713 | 1.021 | 5.74 | 2342 | 4.188 | 1.93 | 420 | 10.69 | 660 | 22.3 | 2.66 | 0.925 | 566 | 64.9
| 345 | 0.3372 | 1.024 | 4.683 | 2329 | 4.191 | 1.941 | 389 | 10.89 | 668 | 22.6 | 2.45 | 0.933 | 595.4 | 64.1
| 350 | 0.4163 | 1.027 | 3.846 | 2317 | 4.195 | 1.954 | 365 | 11.09 | 668 | 23 | 2.29 | 0.942 | 624.2 | 63.2
| 355 | 0.51 | 1.03 | 3.18 | 2304 | 4.199 | 1.968 | 343 | 11.29 | 671 | 23.3 | 2.14 | 0.951 | 652.3 | 62.3
| 360 | 0.6209 | 1.034 | 2.645 | 2291 | 4.203 | 1.983 | 324 | 11.49 | 674 | 23.7 | 2.02 | 0.96 | 697.9 | 61.4
| 365 | 0.7514 | 1.038 | 2.212 | 2278 | 4.209 | 1.999 | 306 | 11.69 | 677 | 24.1 | 1.91 | 0.969 | 707.1 | 60.5
| 370 | 0.904 | 1.041 | 1.861 | 2265 | 4.214 | 2.017 | 289 | 11.89 | 679 | 24.5 | 1.8 | 0.978 | 728.7 | 59.5
| 373.15 | 1.0133 | 1.044 | 1.679 | 2257 | 4.217 | 2.029 | 279 | 12.02 | 680 | 24.8 | 1.76 | 0.984 | 750.1 | 58.9
| 375 | 1.0815 | 1.045 | 1.574 | 2252 | 4.22 | 2.036 | 274 | 12.09 | 681 | 24.9 | 1.7 | 0.987 | 761 | 58.6
| 380 | 1.2869 | 1.049 | 1.337 | 2239 | 4.226 | 2.057 | 260 | 12.29 | 683 | 25.4 | 1.61 | 0.999 | 788 | 57.6
| 385 | 1.5233 | 1.053 | 1.142 | 2225 | 4.232 | 2.08 | 248 | 12.49 | 685 | 25.8 | 1.53 | 1.004 | 814 | 56.6
| 390 | 1.794 | 1.058 | 0.98 | 2212 | 4.239 | 2.104 | 237 | 12.69 | 686 | 26.3 | 1.47 | 1.013 | 841 | 55.6
| 400 | 2.455 | 1.067 | 0.731 | 2183 | 4.256 | 2.158 | 217 | 13.05 | 688 | 27.2 | 1.34 | 1.033 | 896 | 53.6
| 410 | 3.302 | 1.077 | 0.553 | 2153 | 4.278 | 2.221 | 200 | 13.42 | 688 | 28.2 | 1.24 | 1.054 | 952 | 51.5
| 420 | 4.37 | 1.088 | 0.425 | 2123 | 4.302 | 2.291 | 185 | 13.79 | 688 | 29.8 | 1.16 | 1.075 | 1010 | 49.4
| 430 | 5.699 | 1.099 | 0.331 | 2091 | 4.331 | 2.369 | 173 | 14.14 | 685 | 30.4 | 1.09 | 1.1 |  | 47.2
| 440 | 7.333 | 1.11 | 0.261 | 2059 | 4.36 | 2.46 | 162 | 14.5 | 682 | 31.7 | 1.04 | 1.12 |  | 45.1
| 450 | 9.319 | 1.123 | 0.208 | 2024 | 4.4 | 2.56 | 152 | 14.85 | 678 | 33.1 | 0.99 | 1.14 |  | 42.9
| 460 | 11.71 | 1.137 | 0.167 | 1989 | 4.44 | 2.68 | 143 | 15.19 | 673 | 34.6 | 0.95 | 1.17 |  | 40.7
| 470 | 14.55 | 1.152 | 0.136 | 1951 | 4.48 | 2.79 | 136 | 15.54 | 667 | 36.3 | 0.92 | 1.2 |  | 38.5
| 480 | 17.9 | 1.167 | 0.111 | 1912 | 4.53 | 2.94 | 129 | 15.88 | 660 | 38.1 | 0.89 | 1.23 |  | 36.2
| 490 | 21.83 | 1.184 | 0.0922 | 1870 | 4.59 | 3.1 | 124 | 16.23 | 651 | 40.1 | 0.87 | 1.25 |  | 33.9
| 500 | 26.4 | 1.203 | 0.0766 | 1825 | 4.66 | 3.27 | 118 | 16.59 | 642 | 42.3 | 0.86 | 1.28 |  | 31.6
| 510 | 31.66 | 1.222 | 0.0631 | 1779 | 4.74 | 3.47 | 113 | 16.95 | 631 | 44.7 | 0.85 | 1.31 |  | 29.3
| 520 | 37.7 | 1.244 | 0.0525 | 1730 | 4.84 | 3.7 | 108 | 17.33 | 621 | 47.5 | 0.84 | 1.35 |  | 26.9
| 530 | 44.58 | 1.268 | 0.0445 | 1679 | 4.95 | 3.96 | 104 | 17.72 | 608 | 50.6 | 0.85 | 1.39 |  | 24.5
| 540 | 52.38 | 1.294 | 0.0375 | 1622 | 5.08 | 4.27 | 101 | 18.1 | 594 | 54 | 0.86 | 1.43 |  | 22.1
| 550 | 61.19 | 1.323 | 0.0317 | 1564 | 5.24 | 4.64 | 97 | 18.6 | 580 | 58.3 | 0.87 | 1.47 |  | 19.7
| 560 | 71.08 | 1.355 | 0.0269 | 1499 | 5.43 | 5.09 | 94 | 19.1 | 563 | 63.7 | 0.9 | 1.52 |  | 17.3
| 570 | 82.16 | 1.392 | 0.0228 | 1429 | 5.68 | 5.67 | 91 | 19.7 | 548 | 76.7 | 0.94 | 1.59 |  | 15
| 580 | 94.51 | 1.433 | 0.0193 | 1353 | 6 | 6.4 | 88 | 20.4 | 528 | 76.7 | 0.99 | 1.68 |  | 12.8
| 590 | 108.3 | 1.482 | 0.0163 | 1274 | 6.41 | 7.35 | 84 | 21.5 | 513 | 84.1 | 1.05 | 1.84 |  | 10.5
| 600 | 123.5 | 1.541 | 0.0137 | 1176 | 7 | 8.75 | 81 | 22.7 | 497 | 92.9 | 1.14 | 2.15 |  | 8.4
| 610 | 137.3 | 1.612 | 0.0115 | 1068 | 7.85 | 11.1 | 77 | 24.1 | 467 | 103 | 1.3 | 2.6 |  | 6.3
| 620 | 159.1 | 1.705 | 0.0094 | 941 | 9.35 | 15.4 | 72 | 25.9 | 444 | 114 | 1.52 | 3.46 |  | 4.5
| 625 | 169.1 | 1.778 | 0.0085 | 858 | 10.6 | 18.3 | 70 | 27 | 430 | 121 | 1.65 | 4.2 |  | 3.5
| 630 | 179.7 | 1.856 | 0.0075 | 781 | 12.6 | 22.1 | 67 | 28 | 412 | 130 | 2 | 4.8 |  | 2.6
| 635 | 190.9 | 1.935 | 0.0066 | 683 | 16.4 | 27.6 | 64 | 30 | 392 | 141 | 2.7 | 6 |  | 1.5
| 640 | 202.7 | 2.075 | 0.0057 | 560 | 26 | 42 | 59 | 32 | 367 | 155 | 4.2 | 9.6 |  | 0.8

## H2O_g
p <= | Temperatur | pressure | 1/rho | 1/rho_gas | deltah_fg | SHC | c_p | eta | eta_g | lambda | lambda_g | Pr | Pr_g | beta | sigma
bar | K | bar | E-03 m³/kg | m³kg | kJ/kg | kJ/(kg*K) | kJ/(kg*K) | E-06 Ns/m² | E-06 Ns/m² | E-03 W/(m*K) | E-03 W/(m*K) |  |  | E-06 1/K | mN/m
100000 | 1 | 100000 | 0.001 | 1 | 1000 | 1000 | 1000 | 1e-06 | 1e-06 | 0.001 | 0.001 | 1 | 1 | 1e-06 | 0.001
1.5 | 273.15 | 0.00611 | 1 | 206.3 | 2502 | 4.217 | 1.854 | 1750 | 8.021 | 569 | 18.2 | 12.99 | 0.815 | -68.05 | 75.5
| 275 | 0.00697 | 1 | 181.7 | 2497 | 4.211 | 1.855 | 1652 | 8.09 | 574 | 18.3 | 12.22 | 0.817 | -32.74 | 75.3
| 280 | 0.0099 | 1 | 130.4 | 2485 | 4.198 | 1.858 | 1422 | 8.29 | 582 | 18.6 | 10.26 | 0.825 | 46.04 | 74.8
| 285 | 0.01387 | 1 | 99.4 | 2473 | 4.189 | 1.861 | 1225 | 8.49 | 590 | 18.9 | 8.81 | 0.833 | 114.1 | 74.3
| 290 | 0.01917 | 1.001 | 69.7 | 2461 | 4.184 | 1.864 | 1080 | 8.69 | 598 | 19.3 | 7.56 | 0.841 | 174 | 73.7
| 295 | 0.02617 | 1.002 | 51.94 | 2449 | 4.181 | 1.868 | 959 | 8.89 | 606 | 19.5 | 6.62 | 0.849 | 227.5 | 72.2
| 300 | 0.03531 | 1.003 | 39.13 | 2438 | 4.179 | 1.872 | 855 | 9.09 | 613 | 19.6 | 5.83 | 0.857 | 276.1 | 71.7
| 305 | 0.04712 | 1.005 | 29.74 | 2426 | 4.178 | 1.877 | 769 | 9.29 | 620 | 20.1 | 5.2 | 0.865 | 320.6 | 70.9
| 310 | 0.06221 | 1.007 | 22.93 | 2414 | 4.178 | 1.882 | 695 | 9.49 | 628 | 20.4 | 4.62 | 0.873 | 361.9 | 70
| 315 | 0.08132 | 1.009 | 17.82 | 2402 | 4.179 | 1.888 | 631 | 9.69 | 634 | 20.7 | 4.16 | 0.883 | 400.4 | 69.2
| 320 | 0.1053 | 1.011 | 13.98 | 2390 | 4.18 | 1.895 | 577 | 9.89 | 640 | 21 | 3.77 | 0.894 | 436.7 | 68.3
| 325 | 0.1351 | 1.013 | 11.06 | 2378 | 4.182 | 1.903 | 528 | 10.09 | 645 | 21.3 | 3.42 | 0.901 | 471.2 | 67.5
| 330 | 0.1719 | 1.016 | 8.82 | 2366 | 4.184 | 1.911 | 489 | 10.29 | 650 | 21.7 | 3.15 | 0.908 | 504 | 66.6
| 335 | 0.2167 | 1.018 | 7.09 | 2354 | 4.186 | 1.92 | 453 | 10.49 | 656 | 22 | 2.88 | 0.916 | 535.5 | 65.8
| 340 | 0.2713 | 1.021 | 5.74 | 2342 | 4.188 | 1.93 | 420 | 10.69 | 660 | 22.3 | 2.66 | 0.925 | 566 | 64.9
| 345 | 0.3372 | 1.024 | 4.683 | 2329 | 4.191 | 1.941 | 389 | 10.89 | 668 | 22.6 | 2.45 | 0.933 | 595.4 | 64.1
| 350 | 0.4163 | 1.027 | 3.846 | 2317 | 4.195 | 1.954 | 365 | 11.09 | 668 | 23 | 2.29 | 0.942 | 624.2 | 63.2
| 355 | 0.51 | 1.03 | 3.18 | 2304 | 4.199 | 1.968 | 343 | 11.29 | 671 | 23.3 | 2.14 | 0.951 | 652.3 | 62.3
| 360 | 0.6209 | 1.034 | 2.645 | 2291 | 4.203 | 1.983 | 324 | 11.49 | 674 | 23.7 | 2.02 | 0.96 | 697.9 | 61.4
| 365 | 0.7514 | 1.038 | 2.212 | 2278 | 4.209 | 1.999 | 306 | 11.69 | 677 | 24.1 | 1.91 | 0.969 | 707.1 | 60.5
| 370 | 0.904 | 1.041 | 1.861 | 2265 | 4.214 | 2.017 | 289 | 11.89 | 679 | 24.5 | 1.8 | 0.978 | 728.7 | 59.5
| 373.15 | 1.0133 | 1.044 | 1.679 | 2257 | 4.217 | 2.029 | 279 | 12.02 | 680 | 24.8 | 1.76 | 0.984 | 750.1 | 58.9
| 375 | 1.0815 | 1.045 | 1.574 | 2252 | 4.22 | 2.036 | 274 | 12.09 | 681 | 24.9 | 1.7 | 0.987 | 761 | 58.6
| 380 | 1.2869 | 1.049 | 1.337 | 2239 | 4.226 | 2.057 | 260 | 12.29 | 683 | 25.4 | 1.61 | 0.999 | 788 | 57.6
| 385 | 1.5233 | 1.053 | 1.142 | 2225 | 4.232 | 2.08 | 248 | 12.49 | 685 | 25.8 | 1.53 | 1.004 | 814 | 56.6
| 390 | 1.794 | 1.058 | 0.98 | 2212 | 4.239 | 2.104 | 237 | 12.69 | 686 | 26.3 | 1.47 | 1.013 | 841 | 55.6
| 400 | 2.455 | 1.067 | 0.731 | 2183 | 4.256 | 2.158 | 217 | 13.05 | 688 | 27.2 | 1.34 | 1.033 | 896 | 53.6
| 410 | 3.302 | 1.077 | 0.553 | 2153 | 4.278 | 2.221 | 200 | 13.42 | 688 | 28.2 | 1.24 | 1.054 | 952 | 51.5
| 420 | 4.37 | 1.088 | 0.425 | 2123 | 4.302 | 2.291 | 185 | 13.79 | 688 | 29.8 | 1.16 | 1.075 | 1010 | 49.4
| 430 | 5.699 | 1.099 | 0.331 | 2091 | 4.331 | 2.369 | 173 | 14.14 | 685 | 30.4 | 1.09 | 1.1 |  | 47.2
| 440 | 7.333 | 1.11 | 0.261 | 2059 | 4.36 | 2.46 | 162 | 14.5 | 682 | 31.7 | 1.04 | 1.12 |  | 45.1
| 450 | 9.319 | 1.123 | 0.208 | 2024 | 4.4 | 2.56 | 152 | 14.85 | 678 | 33.1 | 0.99 | 1.14 |  | 42.9
| 460 | 11.71 | 1.137 | 0.167 | 1989 | 4.44 | 2.68 | 143 | 15.19 | 673 | 34.6 | 0.95 | 1.17 |  | 40.7
| 470 | 14.55 | 1.152 | 0.136 | 1951 | 4.48 | 2.79 | 136 | 15.54 | 667 | 36.3 | 0.92 | 1.2 |  | 38.5
| 480 | 17.9 | 1.167 | 0.111 | 1912 | 4.53 | 2.94 | 129 | 15.88 | 660 | 38.1 | 0.89 | 1.23 |  | 36.2
| 490 | 21.83 | 1.184 | 0.0922 | 1870 | 4.59 | 3.1 | 124 | 16.23 | 651 | 40.1 | 0.87 | 1.25 |  | 33.9
| 500 | 26.4 | 1.203 | 0.0766 | 1825 | 4.66 | 3.27 | 118 | 16.59 | 642 | 42.3 | 0.86 | 1.28 |  | 31.6
| 510 | 31.66 | 1.222 | 0.0631 | 1779 | 4.74 | 3.47 | 113 | 16.95 | 631 | 44.7 | 0.85 | 1.31 |  | 29.3
| 520 | 37.7 | 1.244 | 0.0525 | 1730 | 4.84 | 3.7 | 108 | 17.33 | 621 | 47.5 | 0.84 | 1.35 |  | 26.9
| 530 | 44.58 | 1.268 | 0.0445 | 1679 | 4.95 | 3.96 | 104 | 17.72 | 608 | 50.6 | 0.85 | 1.39 |  | 24.5
| 540 | 52.38 | 1.294 | 0.0375 | 1622 | 5.08 | 4.27 | 101 | 18.1 | 594 | 54 | 0.86 | 1.43 |  | 22.1
| 550 | 61.19 | 1.323 | 0.0317 | 1564 | 5.24 | 4.64 | 97 | 18.6 | 580 | 58.3 | 0.87 | 1.47 |  | 19.7
| 560 | 71.08 | 1.355 | 0.0269 | 1499 | 5.43 | 5.09 | 94 | 19.1 | 563 | 63.7 | 0.9 | 1.52 |  | 17.3
| 570 | 82.16 | 1.392 | 0.0228 | 1429 | 5.68 | 5.67 | 91 | 19.7 | 548 | 76.7 | 0.94 | 1.59 |  | 15
| 580 | 94.51 | 1.433 | 0.0193 | 1353 | 6 | 6.4 | 88 | 20.4 | 528 | 76.7 | 0.99 | 1.68 |  | 12.8
| 590 | 108.3 | 1.482 | 0.0163 | 1274 | 6.41 | 7.35 | 84 | 21.5 | 513 | 84.1 | 1.05 | 1.84 |  | 10.5
| 600 | 123.5 | 1.541 | 0.0137 | 1176 | 7 | 8.75 | 81 | 22.7 | 497 | 92.9 | 1.14 | 2.15 |  | 8.4
| 610 | 137.3 | 1.612 | 0.0115 | 1068 | 7.85 | 11.1 | 77 | 24.1 | 467 | 103 | 1.3 | 2.6 |  | 6.3
| 620 | 159.1 | 1.705 | 0.0094 | 941 | 9.35 | 15.4 | 72 | 25.9 | 444 | 114 | 1.52 | 3.46 |  | 4.5
| 625 | 169.1 | 1.778 | 0.0085 | 858 | 10.6 | 18.3 | 70 | 27 | 430 | 121 | 1.65 | 4.2 |  | 3.5
| 630 | 179.7 | 1.856 | 0.0075 | 781 | 12.6 | 22.1 | 67 | 28 | 412 | 130 | 2 | 4.8 |  | 2.6
| 635 | 190.9 | 1.935 | 0.0066 | 683 | 16.4 | 27.6 | 64 | 30 | 392 | 141 | 2.7 | 6 |  | 1.5
| 640 | 202.7 | 2.075 | 0.0057 | 560 | 26 | 42 | 59 | 32 | 367 | 155 | 4.2 | 9.6 |  | 0.8
| 800 | 202.7 | 2.075 | 0.0057 | 560 | 26 | 42 | 59 | 32 | 367 | 155 | 4.2 | 9.6 |  | 0.8
| 1200 | 202.7 | 2.075 | 0.0057 | 560 | 26 | 42 | 59 | 32 | 367 | 155 | 4.2 | 9.6 |  | 0.8
| 1400 | 202.7 | 2.075 | 0.0057 | 560 | 26 | 42 | 59 | 32 | 367 | 155 | 4.2 | 9.6 |  | 0.8

## aluminium
Al | EN AW-1200 |  | Molar mass
source: VDI Wärmeatlas, Dea 4 (pdf S. 283), Dea 11ff epsilon: http://de.wikipedia.org/wiki/Emissionsgrad |  |  | g/mol
fMolMass
26.9815386
Temperature | Temperatur | Pressure | SHC | lambda | rho | epsilon_IR
C | K | bar | J/(kg*K) | W/(m*K) | kg/m³ | -
| fT | fP | fSHC | fLambda | fDensity | fEpsilon_ir
-0.15 | 273 | 1 | 837 | 235 | 2700 | 0.04
99.85 | 373 | 1 | 837 | 240 | 2700 | 0.04
199.85 | 473 | 1 | 984 | 237 | 2700 | 0.04
299.85 | 573 | 1 | 984 | 232 | 2700 | 0.04
399.85 | 673 | 1 | 1080 | 226 | 2700 | 0.04
499.85 | 773 | 1 | 1080 | 219 | 2700 | 0.04
599.85 | 873 | 1 | 1210 | 219 | 2700 | 0.04

## steel
Steel | 14541
source: VDI Wärmeatlas, Dea 11ff
Temperature | Temperatur | Pressure | SHC | lambda | rho | epsilon_IR
C | K | bar | J/(kg*K) | W/(m*K) | kg/m³ | -
| fT | fP | fSHC | fLambda | fDensity | fEpsilon_ir
19.85 | 293 | 1 | 0.47 | 15
99.85 | 373 | 1 | 0.5 | 16
199.85 | 473 | 1 | 0.53 | 18
299.85 | 573 | 1 | 0.53 | 20
399.85 | 673 | 1 | 0.56 | 21
499.85 | 773 | 1 | 0.58 | 22
599.85 | 873 | 1 | 0.6 | 24
699.85 | 973 | 1 | 0.61 | 25
799.85 | 1073 | 1 | 0.61 | 27
899.85 | 1173 | 1 | 0.62 | 28
999.85 | 1273 | 1 | 0.64 | 29

## metals
Name | rho (bei 0°C) | T_m | lambda (0°C) | SHC | SHC | SHC | SHC | SHC | lambda | epsilon
|  |  |  | 0 | 200 | 400 | 600 | kJ/(kg*K) | E-3 W/(m*K)
[8 empty] | 1000 | 0.001
'Aluminium' | 2700 | 600 | 236 | 837 | 984 | 1080 | 1210
'Anlimon' | 6690 | 630.5 | 26 | 205 | 230 | 260 | 300
'Beryllium' | 1850 | 1280 | 218 | 1820 | 2260 | 2660 | 2900
'Blei' | 11340 | 327 | 35.5 | 125 | 135 | 2100 | NaN
'Cadmium' | 8650 | 321 | 104 | 230 | 250 | 258 | NaN
'Chrom' | 6930 | 1845 | 95 | 435 | 509 | 535 | 570
'Eisen' | 7870 | 1537 | 84 | 435 | 519 | 603 | 754
'Gcrmanium' | 5330 | 937 | 66 | 316 | 368 | 383 | 398
'Gold' | 19300 | 1063 | 318 | 128 | 138 | 147 | 151
'Indium' | 7360 | 156.6 | 84 | 231 | 2570 | 255 | NaN
'Indium' | 22400 | 2443 | 148 | 129 | 135 | 141 | 147
'Kalium' | 860 | 63.6 | 104 | 742 | 8380 | NaN | NaN
'Kupfer' | 8960 | 1083 | 401 | 381 | 415 | 431 | 456
'Lithium' | 534 | 180.5 | 79 | 3485 | 43700 | NaN | NaN
'Magnesium' | 1740 | 650 | 156 | 1002 | 1106 | 1211 | 1303
'Molybdaen' | 10220 | 2610 | 139 | 250 | 262 | 275 | 289
'Natrium' | 970 | 97.8 | 135 | 1200 | 13400 | 12800 | NaN
'Nickel' | 8910 | 1453 | 94 | 431 | 515 | 524 | 526
'Niob' | 8550 | 2415 | 53 | 269 | 276 | 284 | 292
'Palladium' | 12020 | 1552 | 76 | 245 | 255 | 265 | 275
'Platin' | 21450 | 1769 | 7 | 131 | 138 | 143 | 148
'Ruthenium' | 12300 | 2250 | 117 | 231 | 244 | 258 | 271
'Silber' | 10500 | 961 | 428 | 236 | 242 | 251 | 263
'Silicium' | 2330 | 1412 | 170 | 691 | 825 | 865 | 899
'Tarnal' | 16600 | 2996 | 57 | 139 | 146 | 152 | 157
'Titan' | 4510 | 1680 | 22.5 | 513 | 576 | 607 | 630
Uran' | 19100 | 1132 | 27 | 114 | 124 | 148 | 183
'Vanadium' | 6120 | 1919 | 31.5 | 502 | 521 | 546 | 578
'Wolfrwn' | 19300 | 3380 | 182 | 133 | 136 | 142 | 147
'Zink' | 7130 | 419.5 | 121 | 385 | 418 | 456 | 5190
'Zinn' | 7280 | 213.9 | 68 | 226 | 244 | 238 | NaN
VDI Wärmeatlas, Dea 4 (pdf S. 283)
worksheet has to divided into individual worksheets